## Workorder Data
WO Number: | WO/2023/02253
Production Plan: | 1163 | Performance: | 110.03 %
Process duration: | 122 | Availability: | 100 %
|  | Quality: | 99.12 %
Total Production: | 1145
Good: | 1135 | OEE: | 100 %
Not Good: | 10
Total Downtime: | 18 Mins 45 Secs
Management: | 18 min 45 sec
Waste: | 0 sec
Created By: | Gertraud Ottomar | Processed By: | Liesa Ralph
Created At: | 2023-08-10 10:18:04 | Start Time: | 2023-08-24 07:31:41
Edited By: | Gertraud Ottomar | End Time: | 2023-08-24 09:34:17
Edited At: | 2023-08-24 09:32:59
Supplier: | Fay-Kihn | Customer: | Drouin S.A.S.
Grade: | SS400 | Straightness Std: | 0
Diameter: | 9 | size: | 7 X 6000
QTY (Kg): | 2108 | Tolerance: | (+0 , -0.03)
QTY (Coil): | 1 | Reduction Rate: | 39.51
QTY (Bundle): | 7 | Shape: | Round
|  | QTY (Kg): | 500
Remarks: |  | QTY (Pcs): | 276
|  | Chamfer: | No
|  | Color: | TANPA PEWARNAAN
|  | Machine: | MC-001

## Production Report
Bundle No: | 1 | Bundle No: | 2
Coil No: | 2 | Coil No: | 2
Coil Weight: | 2108 | Coil Weight: | 2108
No. Leburan: | 05.9.0.H.005-016 | No. Leburan: | 05.9.0.H.005-016
Area: | Bahan Baku | Area: | Bahan Baku
Dies Number: | C-07.000(-10)-17-TF | Dies Number: | C-07.000(-10)-17-TF
Diameter Ujung: | 6.982 | Diameter Ujung: | 6.982
Diameter Tengah: | 6.988 | Diameter Tengah: | 6.987
Diameter Ekor: | 6.986 | Diameter Ekor: | 6.984
Kelurusan Aktual: | 0 | Kelurusan Aktual: | 0
Panjang Aktual: | 6020 | Panjang Aktual: | 6020
Berat FG: | 501 | Berat FG: | 500
QTY (Pcs): | 276 | QTY (Pcs): | 276
Judgement: | GOOD | Judgement: | GOOD
Visual: | OK | Visual: | OK
Created By: | Liesa Ralph | Created By: | Liesa Ralph
Created At: | 2023-08-24 07:49:04 | Created At: | 2023-08-24 08:14:35
Edited By: |  | Edited By:
Edited At: |  | Edited At: | 2023-08-24 08:14:35
Bundle No: | 3 | Bundle No: | 4
Coil No: | 2 | Coil No: | 2
Coil Weight: | 2108 | Coil Weight: | 2108
No. Leburan: | 05.9.0.H.005-016 | No. Leburan: | 05.9.0.H.005-016
Area: | Bahan Baku | Area: | Bahan Baku
Dies Number: | C-07.000(-10)-17-TF | Dies Number: | C-07.000(-10)-17-TF
Diameter Ujung: | 6.982 | Diameter Ujung: | 6.982
Diameter Tengah: | 6.986 | Diameter Tengah: | 6.986
Diameter Ekor: | 6.983 | Diameter Ekor: | 6.983
Kelurusan Aktual: | 0 | Kelurusan Aktual: | 0
Panjang Aktual: | 6020 | Panjang Aktual: | 6020
Berat FG: | 500 | Berat FG: | 557
QTY (Pcs): | 276 | QTY (Pcs): | 307
Judgement: | GOOD | Judgement: | GOOD
Visual: | OK | Visual: | OK
Created By: | Liesa Ralph | Created By: | Liesa Ralph
Created At: | 2023-08-24 08:44:28 | Created At: | 2023-08-24 09:30:10
Edited By: |  | Edited By:
Edited At: |  | Edited At: | 2023-08-24 09:30:10
Bundle No: | 5 | Bundle No: | 6
Coil No: | 2 | Coil No: | 2
Coil Weight: | 2108 | Coil Weight: | 2108
No. Leburan: | 05.9.0.H.005-016 | No. Leburan: | 05.9.0.H.005-016
Area: | Bahan Baku | Area: | Bahan Baku
Dies Number: | C-07.000(-10)-17-TF | Dies Number: | 0
Diameter Ujung: | 6.982 | Diameter Ujung: | 0
Diameter Tengah: | 6.985 | Diameter Tengah: | 0
Diameter Ekor: | 6.982 | Diameter Ekor: | 0
Kelurusan Aktual: | 0 | Kelurusan Aktual: | 0
Panjang Aktual: | 6020 | Panjang Aktual: | 0
Berat FG: | 19 | Berat FG: | 0
QTY (Pcs): | 10 | QTY (Pcs): | 0
Judgement: | NOT GOOD | Judgement: | NOT GOOD
Visual: | PO | Visual: | RUSTY
Created By: | Liesa Ralph | Created By: | Liesa Ralph
Created At: | 2023-08-24 09:31:34 | Created At: | 2023-08-24 09:31:45
Edited By: |  | Edited By:
Edited At: |  | Edited At: | 2023-08-24 09:31:45
Bundle No: | 7
Coil No: | 2
Coil Weight: | 2108
No. Leburan: | 05.9.0.H.005-016
Area: | Bahan Baku
Dies Number: | 0
Diameter Ujung: | 0
Diameter Tengah: | 0
Diameter Ekor: | 0
Kelurusan Aktual: | 0
Panjang Aktual: | 0
Berat FG: | 0
QTY (Pcs): | 0
Judgement: | NOT GOOD
Visual: | RUSTY
Created By: | Liesa Ralph
Created At: | 2023-08-24 09:31:57
Edited By:
Edited At:

## Downtime Record
No. | Start | End | Duration | Reason | Remarks
1 | 2023-08-24 07:32:18 | 2023-08-24 07:32:22 | 4 sec | management ¦ Lain-lain | Jalan normal
2 | 2023-08-24 07:35:17 | 2023-08-24 07:35:23 | 6 sec | management ¦ Lain-lain | Jalan normal
3 | 2023-08-24 08:19:10 | 2023-08-24 08:19:16 | 6 sec | management ¦ Lain-lain | Jalan normal
4 | 2023-08-24 08:39:39 | 2023-08-24 08:39:43 | 4 sec | management ¦ Selesai Satu
5 | 2023-08-24 08:52:01 | 2023-08-24 08:52:09 | 8 sec | management ¦ Lain-lain | Jalan normal
6 | 2023-08-24 09:09:38 | 2023-08-24 09:26:30 | 16 min 52 sec | management ¦ Pointing / Roll / Bubble
7 | 2023-08-24 09:27:34 | 2023-08-24 09:28:00 | 26 sec | management ¦ Lain-lain | closing laporan
8 | 2023-08-24 09:28:10 | 2023-08-24 09:28:24 | 14 sec | management ¦ Lain-lain | closing laporan
9 | 2023-08-24 09:28:40 | 2023-08-24 09:29:21 | 41 sec | management ¦ Lain-lain | closing laporan
10 | 2023-08-24 09:30:31 | 2023-08-24 09:30:35 | 4 sec | management ¦ Lain-lain | closing laporan