## Workorder Data
WO Number: | WO/2023/02292
Production Plan: | 3163 | Performance: | 35.24 %
Process duration: | 12501 | Availability: | 97.99 %
|  | Quality: | 100 %
Total Production: | 3126
Good: | 3126 | OEE: | 34.54 %
Not Good: | 0
Total Downtime: | 8 Days 7 Hours 25 Mins 56 Secs
Management: | 1 Hours 46 Mins 34 Secs
Waste: | 11 min 42 sec
Created By: | Gertraud Ottomar | Processed By: | Liesa Ralph
Created At: | 2023-08-15 08:04:21 | Start Time: | 2023-08-15 15:08:36
Edited By: |  | End Time: | 2023-08-24 07:29:40
Edited At:
Supplier: | Parisian, Murray and Wisozk | Customer: | Côté Charbonneau S.A.
Grade: | S15C | Straightness Std: | 0.20/400mm
Diameter: | 8 | size: | 6 X 3000
QTY (Kg): | 2106 | Tolerance: | (+0 , -0.03)
QTY (Coil): | 1 | Reduction Rate: | 43.75
QTY (Bundle): | 7 | Shape: | Round
|  | QTY (Kg): | 500
Remarks: |  | QTY (Pcs): | 751
|  | Chamfer: | No
|  | Color: | PUTIH (WHITE 102)
|  | Machine: | MC-001

## Production Report
Bundle No: | 1 | Bundle No: | 2
Coil No: | 1 | Coil No: | 1
Coil Weight: | 2106 | Coil Weight: | 2106
No. Leburan: | 2320028-D112350060003 | No. Leburan: | 2320028-D112350060003
Area: | Bahan Baku | Area: | Bahan Baku
Dies Number: | C-06.000-(0.05)-15-TF | Dies Number: | C-06.000-(0.05)-15-TF
Diameter Ujung: | 5.974 | Diameter Ujung: | 5.974
Diameter Tengah: | 5.983 | Diameter Tengah: | 5.987
Diameter Ekor: | 5.976 | Diameter Ekor: | 5.975
Kelurusan Aktual: | 0.09/400 | Kelurusan Aktual: | 0.09/400
Panjang Aktual: | 3020 | Panjang Aktual: | 3020
Berat FG: | 500 | Berat FG: | 500
QTY (Pcs): | 751 | QTY (Pcs): | 751
Judgement: | GOOD | Judgement: | GOOD
Visual: | OK | Visual: | OK
Created By: | Liesa Ralph | Created By: | Liesa Ralph
Created At: | 2023-08-23 10:52:43 | Created At: | 2023-08-23 11:21:34
Edited By: |  | Edited By:
Edited At: |  | Edited At: | 2023-08-23 11:21:34
Bundle No: | 3 | Bundle No: | 4
Coil No: | 1 | Coil No: | 1
Coil Weight: | 2106 | Coil Weight: | 2106
No. Leburan: | 2320028-D112350060003 | No. Leburan: | 2320028-D112350060003
Area: | Bahan Baku | Area: | Bahan Baku
Dies Number: | C-06.000-(0.05)-15-TF | Dies Number: | C-06.000-(0.05)-15-TF
Diameter Ujung: | 5.974 | Diameter Ujung: | 5.974
Diameter Tengah: | 5.986 | Diameter Tengah: | 5.986
Diameter Ekor: | 5.976 | Diameter Ekor: | 5.976
Kelurusan Aktual: | 0.09/400 | Kelurusan Aktual: | 0.09/400
Panjang Aktual: | 3020 | Panjang Aktual: | 3020
Berat FG: | 500 | Berat FG: | 581
QTY (Pcs): | 751 | QTY (Pcs): | 873
Judgement: | GOOD | Judgement: | GOOD
Visual: | OK | Visual: | OK
Created By: | Liesa Ralph | Created By: | Liesa Ralph
Created At: | 2023-08-23 13:09:47 | Created At: | 2023-08-23 13:55:55
Edited By: |  | Edited By:
Edited At: |  | Edited At: | 2023-08-23 13:55:55
Bundle No: | 5 | Bundle No: | 6
Coil No: | 1 | Coil No: | 1
Coil Weight: | 2106 | Coil Weight: | 2106
No. Leburan: | 2320028-D112350060003 | No. Leburan: | 2320028-D112350060003
Area: | Bahan Baku | Area: | Bahan Baku
Dies Number: | 0 | Dies Number: | 0
Diameter Ujung: | 0 | Diameter Ujung: | 0
Diameter Tengah: | 0 | Diameter Tengah: | 0
Diameter Ekor: | 0 | Diameter Ekor: | 0
Kelurusan Aktual: | 0 | Kelurusan Aktual: | 0
Panjang Aktual: | 0 | Panjang Aktual: | 0
Berat FG: | 0 | Berat FG: | 0
QTY (Pcs): | 0 | QTY (Pcs): | 0
Judgement: | NOT GOOD | Judgement: | NOT GOOD
Visual: | RUSTY | Visual: | RUSTY
Created By: | Liesa Ralph | Created By: | Liesa Ralph
Created At: | 2023-08-23 13:56:17 | Created At: | 2023-08-23 13:56:29
Edited By: |  | Edited By:
Edited At: |  | Edited At: | 2023-08-23 13:56:29
Bundle No: | 7
Coil No: | 1
Coil Weight: | 2106
No. Leburan: | 2320028-D112350060003
Area: | Bahan Baku
Dies Number: | 0
Diameter Ujung: | 0
Diameter Tengah: | 0
Diameter Ekor: | 0
Kelurusan Aktual: | 0
Panjang Aktual: | 0
Berat FG: | 0
QTY (Pcs): | 0
Judgement: | NOT GOOD
Visual: | RUSTY
Created By: | Liesa Ralph
Created At: | 2023-08-23 13:56:42
Edited By:
Edited At:

## Downtime Record
No. | Start | End | Duration | Reason | Remarks
1 | 2023-08-15 15:23:15 | 2023-08-15 15:23:19 | 4 sec | management ¦ Setting Awal
2 | 2023-08-15 15:23:33 | 2023-08-15 15:23:39 | 6 sec | management ¦ Setting Awal
3 | 2023-08-15 15:23:53 | 2023-08-15 15:23:59 | 6 sec | management ¦ Setting Awal
4 | 2023-08-15 15:24:39 | 2023-08-15 15:24:53 | 14 sec | management ¦ Setting Awal
5 | 2023-08-15 15:25:29 | 2023-08-15 15:36:55 | 11 min 26 sec | waste ¦ Putus Dies
6 | 2023-08-15 15:37:05 | 2023-08-15 15:37:21 | 16 sec | waste ¦ Putus Dies
7 | 2023-08-15 15:38:31 | 2023-08-15 15:38:51 | 20 sec | management ¦ Lain-lain | Jalan normal
8 | 2023-08-15 15:39:51 | 2023-08-15 15:40:19 | 28 sec | management ¦ Lain-lain | Jalan normal
9 | 2023-08-15 15:48:52 | 2023-08-15 16:00:00 | 11 min 8 sec | management ¦ Bersih-bersih Area
10 | 2023-08-15 16:00:00 | 2023-08-16 00:00:01 | 480 min 1 sec | off ¦ Off Production
11 | 2023-08-16 03:24:40 | 2023-08-16 07:00:01 | 215 min 21 sec | off ¦ Off Production
12 | 2023-08-16 07:00:01 | 2023-08-16 16:00:01 | 540 min 0 sec | off ¦ Off Production
13 | 2023-08-16 16:00:01 | 2023-08-17 00:00:01 | 480 min 0 sec | off ¦ Off Production
14 | 2023-08-17 00:00:01 | 2023-08-17 07:00:01 | 420 min 0 sec | off ¦ Off Production
15 | 2023-08-17 07:00:01 | 2023-08-17 16:00:01 | 540 min 0 sec | off ¦ Off Production
16 | 2023-08-17 16:00:01 | 2023-08-18 00:00:01 | 480 min 0 sec | off ¦ Off Production
17 | 2023-08-18 00:00:01 | 2023-08-18 07:00:01 | 420 min 0 sec | off ¦ Off Production
18 | 2023-08-18 07:00:01 | 2023-08-18 16:00:01 | 540 min 0 sec | off ¦ Off Production
19 | 2023-08-18 16:00:01 | 2023-08-19 00:00:02 | 480 min 1 sec | off ¦ Off Production
20 | 2023-08-19 00:00:02 | 2023-08-19 07:00:01 | 419 min 59 sec | off ¦ Off Production
21 | 2023-08-19 07:00:01 | 2023-08-19 16:00:01 | 540 min 0 sec | off ¦ Off Production
22 | 2023-08-19 16:00:01 | 2023-08-20 00:00:01 | 480 min 0 sec | off ¦ Off Production
23 | 2023-08-20 00:00:01 | 2023-08-20 07:00:01 | 420 min 0 sec | off ¦ Off Production
24 | 2023-08-20 07:00:01 | 2023-08-20 16:00:01 | 540 min 0 sec | off ¦ Off Production
25 | 2023-08-20 16:00:01 | 2023-08-21 00:00:01 | 480 min 0 sec | off ¦ Off Production
26 | 2023-08-21 00:00:01 | 2023-08-21 07:00:01 | 420 min 0 sec | off ¦ Off Production
27 | 2023-08-21 07:00:01 | 2023-08-21 16:00:01 | 540 min 0 sec | off ¦ Off Production
28 | 2023-08-21 16:00:01 | 2023-08-22 00:00:01 | 480 min 0 sec | off ¦ Off Production
29 | 2023-08-22 00:00:01 | 2023-08-22 07:00:01 | 420 min 0 sec | off ¦ Off Production
30 | 2023-08-22 07:00:01 | 2023-08-22 16:00:01 | 540 min 0 sec | off ¦ Off Production
31 | 2023-08-22 16:00:01 | 2023-08-23 00:00:01 | 480 min 0 sec | off ¦ Off Production
32 | 2023-08-23 00:00:01 | 2023-08-23 07:00:01 | 420 min 0 sec | off ¦ Off Production
33 | 2023-08-23 07:00:01 | 2023-08-23 09:52:20 | 172 min 19 sec | off ¦ Off Production
34 | 2023-08-23 09:52:40 | 2023-08-23 09:55:21 | 2 min 41 sec | management ¦ Lain-lain | Jalan normal
35 | 2023-08-23 09:56:01 | 2023-08-23 09:56:05 | 4 sec | management ¦ Lain-lain | Jalan normal
36 | 2023-08-23 09:57:06 | 2023-08-23 09:57:16 | 10 sec | management ¦ Lain-lain | Jalan normal
37 | 2023-08-23 09:57:32 | 2023-08-23 09:58:00 | 28 sec | management ¦ Lain-lain | Jalan normal
38 | 2023-08-23 10:16:48 | 2023-08-23 10:22:34 | 5 min 46 sec | management ¦ Lain-lain | Jalan normal
39 | 2023-08-23 10:30:35 | 2023-08-23 10:30:41 | 6 sec | management ¦ Lain-lain | Jalan normal
40 | 2023-08-23 11:28:09 | 2023-08-23 12:39:54 | 71 min 45 sec | management ¦ Lain-lain | Istirahat
41 | 2023-08-23 13:04:10 | 2023-08-23 13:04:16 | 6 sec | management ¦ Lain-lain | Jalan normal
42 | 2023-08-23 13:05:16 | 2023-08-23 13:05:20 | 4 sec | management ¦ Lain-lain | Jalan normal
43 | 2023-08-23 13:09:31 | 2023-08-23 13:09:37 | 6 sec | management ¦ Lain-lain | Jalan normal
44 | 2023-08-23 13:10:07 | 2023-08-23 13:10:11 | 4 sec | management ¦ Lain-lain | Jalan normal
45 | 2023-08-23 13:20:16 | 2023-08-23 13:20:23 | 7 sec | management ¦ Lain-lain | Jalan normal
46 | 2023-08-23 14:52:58 | 2023-08-23 14:54:23 | 1 min 25 sec | management ¦ Setting Awal | WO/02253
47 | 2023-08-23 14:54:43 | 2023-08-23 14:55:23 | 40 sec | management ¦ Setting Awal | WO/02253
48 | 2023-08-23 14:55:39 | 2023-08-23 14:55:43 | 4 sec | management ¦ Setting Awal | WO/02253
49 | 2023-08-23 15:43:51 | 2023-08-23 15:43:58 | 7 sec | management ¦ Lain-lain | WO/02253
50 | 2023-08-23 15:49:37 | 2023-08-23 16:00:02 | 10 min 25 sec | management ¦ Lain-lain | WO/02253
51 | 2023-08-23 16:00:02 | 2023-08-24 00:00:01 | 479 min 59 sec | off ¦ Off Production
52 | 2023-08-24 00:00:01 | 2023-08-24 07:00:01 | 420 min 0 sec | off ¦ Off Production