## Workorder Data
WO Number: | WO/2023/02306
Production Plan: | 2668 | Performance: | 100.93 %
Process duration: | 1206 | Availability: | 97.91 %
|  | Quality: | 98.22 %
Total Production: | 2630
Good: | 2584 | OEE: | 97.06 %
Not Good: | 46
Total Downtime: | 16 Hours 59 Mins 5 Secs
Management: | 1 Hours 49 Mins 1 Secs
Waste: | 4 min 2 sec
Created By: | Gertraud Ottomar | Processed By: | Kriemhilde Alina
Created At: | 2023-08-18 11:19:40 | Start Time: | 2023-08-23 12:32:27
Edited By: |  | End Time: | 2023-08-24 08:38:36
Edited At:
Supplier: | Fay-Kihn | Customer: | Lefebvre SARL
Grade: | SS400 | Straightness Std: | 0
Diameter: | 18 | size: | 15.875 X 2500
QTY (Kg): | 10363 | Tolerance: | (+0 , -0.04)
QTY (Coil): | 5 | Reduction Rate: | 22.22
QTY (Bundle): | 14 | Shape: | Round
|  | QTY (Kg): | 1000
Remarks: |  | QTY (Pcs): | 257
|  | Chamfer: | No
|  | Color: | TANPA PEWARNAAN
|  | Machine: | MC-002

## Production Report
Bundle No: | 1 | Bundle No: | 2
Coil No: | 4 | Coil No: | 4
Coil Weight: | 2093 | Coil Weight: | 2093
No. Leburan: | 05.18.H.002-019 | No. Leburan: | 05.18.H.002-019
Area: | Bahan Baku | Area: | Bahan Baku
Dies Number: | C-15.875(-25)-07-TF | Dies Number: | C-15.875(-25)-07-TF
Diameter Ujung: | 15.8431 | Diameter Ujung: | 15.8432
Diameter Tengah: | 15.8532 | Diameter Tengah: | 15.8551
Diameter Ekor: | 15.8423 | Diameter Ekor: | 15.8423
Kelurusan Aktual: | 0 | Kelurusan Aktual: | 0
Panjang Aktual: | 2520 | Panjang Aktual: | 2525
Berat FG: | 1000 | Berat FG: | 1000
QTY (Pcs): | 257 | QTY (Pcs): | 257
Judgement: | GOOD | Judgement: | GOOD
Visual: | OK | Visual: | OK
Created By: | Kriemhilde Alina | Created By: | Kriemhilde Alina
Created At: | 2023-08-23 12:33:40 | Created At: | 2023-08-23 13:02:13
Edited By: |  | Edited By:
Edited At: |  | Edited At: | 2023-08-23 13:02:13
Bundle No: | 3 | Bundle No: | 4
Coil No: | 5 | Coil No: | 5
Coil Weight: | 2099 | Coil Weight: | 2099
No. Leburan: | 05.18.H.004-014 | No. Leburan: | 05.18.H.004-014
Area: | Bahan Baku | Area: | Bahan Baku
Dies Number: | C-15.875(-25)-07-TF | Dies Number: | C-15.875(-25)-07-TF
Diameter Ujung: | 15.8452 | Diameter Ujung: | 15.8423
Diameter Tengah: | 15.8534 | Diameter Tengah: | 15.8524
Diameter Ekor: | 15.8423 | Diameter Ekor: | 15.8423
Kelurusan Aktual: | 0 | Kelurusan Aktual: | 0
Panjang Aktual: | 2525 | Panjang Aktual: | 2520
Berat FG: | 1000 | Berat FG: | 999
QTY (Pcs): | 257 | QTY (Pcs): | 257
Judgement: | GOOD | Judgement: | GOOD
Visual: | OK | Visual: | OK
Created By: | Kriemhilde Alina | Created By: | Kriemhilde Alina
Created At: | 2023-08-23 13:26:26 | Created At: | 2023-08-23 14:08:02
Edited By: |  | Edited By:
Edited At: |  | Edited At: | 2023-08-23 14:08:02
Bundle No: | 5 | Bundle No: | 6
Coil No: | 1 | Coil No: | 1
Coil Weight: | 2031 | Coil Weight: | 2031
No. Leburan: | 01.18.H.002-004 | No. Leburan: | 01.18.H.002-004
Area: | A | Area: | A
Dies Number: | C-15.875(-25)-07-TF | Dies Number: | C-15.875(-25)-07-TF
Diameter Ujung: | 15.8421 | Diameter Ujung: | 15.8423
Diameter Tengah: | 15.8542 | Diameter Tengah: | 15.8523
Diameter Ekor: | 15.8423 | Diameter Ekor: | 15.8412
Kelurusan Aktual: | 0 | Kelurusan Aktual: | 0
Panjang Aktual: | 2525 | Panjang Aktual: | 2525
Berat FG: | 999 | Berat FG: | 999
QTY (Pcs): | 257 | QTY (Pcs): | 257
Judgement: | GOOD | Judgement: | GOOD
Visual: | OK | Visual: | OK
Created By: | Kriemhilde Alina | Created By: | Kriemhilde Alina
Created At: | 2023-08-23 14:25:24 | Created At: | 2023-08-23 14:52:16
Edited By: | Kriemhilde Alina | Edited By:
Edited At: | 2023-08-23 14:33:50 | Edited At: | 2023-08-23 14:52:16
Bundle No: | 7 | Bundle No: | 8
Coil No: | 3 | Coil No: | 3
Coil Weight: | 2092 | Coil Weight: | 2092
No. Leburan: | 05.18.H.003-001 | No. Leburan: | 05.18.H.003-001
Area: | Bahan Baku | Area: | Bahan Baku
Dies Number: | C-15.875(-25)-07-TF | Dies Number: | C-15.875(-25)-07-TF
Diameter Ujung: | 15.8423 | Diameter Ujung: | 15.8423
Diameter Tengah: | 15.8542 | Diameter Tengah: | 15.8523
Diameter Ekor: | 15.8423 | Diameter Ekor: | 15.8422
Kelurusan Aktual: | 0 | Kelurusan Aktual: | 0
Panjang Aktual: | 2520 | Panjang Aktual: | 2525
Berat FG: | 999 | Berat FG: | 1000
QTY (Pcs): | 257 | QTY (Pcs): | 257
Judgement: | GOOD | Judgement: | GOOD
Visual: | OK | Visual: | OK
Created By: | Kriemhilde Alina | Created By: | Kriemhilde Alina
Created At: | 2023-08-23 15:20:35 | Created At: | 2023-08-24 07:33:34
Edited By: |  | Edited By:
Edited At: |  | Edited At: | 2023-08-24 07:33:34
Bundle No: | 9 | Bundle No: | 10
Coil No: | 2 | Coil No: | 2
Coil Weight: | 2048 | Coil Weight: | 2048
No. Leburan: | 01.18.H.001-013 | No. Leburan: | 01.18.H.001-013
Area: | Bahan Baku | Area: | Bahan Baku
Dies Number: | C-15.875(-25)-07-TF | Dies Number: | C-15.875(-25)-07-TF
Diameter Ujung: | 15.8423 | Diameter Ujung: | 15.8423
Diameter Tengah: | 15.8523 | Diameter Tengah: | 15.8523
Diameter Ekor: | 15.8422 | Diameter Ekor: | 15.8423
Kelurusan Aktual: | 0 | Kelurusan Aktual: | 0
Panjang Aktual: | 2525 | Panjang Aktual: | 2525
Berat FG: | 1000 | Berat FG: | 1054
QTY (Pcs): | 257 | QTY (Pcs): | 271
Judgement: | GOOD | Judgement: | GOOD
Visual: | OK | Visual: | OK
Created By: | Kriemhilde Alina | Created By: | Kriemhilde Alina
Created At: | 2023-08-24 08:00:52 | Created At: | 2023-08-24 08:31:29
Edited By: |  | Edited By: | Kriemhilde Alina
Edited At: |  | Edited At: | 2023-08-24 08:38:21
Bundle No: | 11 | Bundle No: | 12
Coil No: | 1 | Coil No: | 1
Coil Weight: | 2031 | Coil Weight: | 2031
No. Leburan: | 01.18.H.002-004 | No. Leburan: | 01.18.H.002-004
Area: | A | Area: | A
Dies Number: | C-15.875(-25)-07-TF | Dies Number: | 0
Diameter Ujung: | 15.8423 | Diameter Ujung: | 0
Diameter Tengah: | 15.8502 | Diameter Tengah: | 0
Diameter Ekor: | 15.8423 | Diameter Ekor: | 0
Kelurusan Aktual: | 0 | Kelurusan Aktual: | 0
Panjang Aktual: | 2520 | Panjang Aktual: | 0
Berat FG: | 179 | Berat FG: | 0
QTY (Pcs): | 46 | QTY (Pcs): | 0
Judgement: | NOT GOOD | Judgement: | NOT GOOD
Visual: | PO | Visual: | RUSTY
Created By: | Kriemhilde Alina | Created By: | Kriemhilde Alina
Created At: | 2023-08-24 08:32:06 | Created At: | 2023-08-24 08:32:25
Edited By: | Kriemhilde Alina | Edited By:
Edited At: | 2023-08-24 08:35:14 | Edited At: | 2023-08-24 08:32:25
Bundle No: | 13 | Bundle No: | 14
Coil No: | 1 | Coil No: | 1
Coil Weight: | 2031 | Coil Weight: | 2031
No. Leburan: | 01.18.H.002-004 | No. Leburan: | 01.18.H.002-004
Area: | A | Area: | A
Dies Number: | 0 | Dies Number: | 0
Diameter Ujung: | 0 | Diameter Ujung: | 0
Diameter Tengah: | 0 | Diameter Tengah: | 0
Diameter Ekor: | 0 | Diameter Ekor: | 0
Kelurusan Aktual: | 0 | Kelurusan Aktual: | 0
Panjang Aktual: | 0 | Panjang Aktual: | 0
Berat FG: | 0 | Berat FG: | 0
QTY (Pcs): | 0 | QTY (Pcs): | 0
Judgement: | NOT GOOD | Judgement: | NOT GOOD
Visual: | RUSTY | Visual: | RUSTY
Created By: | Kriemhilde Alina | Created By: | Kriemhilde Alina
Created At: | 2023-08-24 08:32:43 | Created At: | 2023-08-24 08:33:05
Edited By: |  | Edited By:
Edited At: |  | Edited At: | 2023-08-24 08:33:05

## Downtime Record
No. | Start | End | Duration | Reason | Remarks
1 | 2023-08-23 12:47:57 | 2023-08-23 12:57:58 | 10 min 1 sec | management ¦ Pointing / Roll / Bubble
2 | 2023-08-23 13:15:57 | 2023-08-23 13:19:59 | 4 min 2 sec | waste ¦ Trouble Mesin | cutting tidak motong
3 | 2023-08-23 13:20:57 | 2023-08-23 13:21:57 | 1 min 0 sec | management ¦ Lain-lain | jalan normal
4 | 2023-08-23 13:23:58 | 2023-08-23 13:34:57 | 10 min 59 sec | management ¦ Pointing / Roll / Bubble
5 | 2023-08-23 13:55:58 | 2023-08-23 14:05:57 | 9 min 59 sec | management ¦ Pointing / Roll / Bubble
6 | 2023-08-23 14:24:59 | 2023-08-23 14:30:59 | 6 min 0 sec | management ¦ Pointing / Roll / Bubble
7 | 2023-08-23 14:50:59 | 2023-08-23 15:02:58 | 11 min 59 sec | management ¦ Pointing / Roll / Bubble
8 | 2023-08-23 15:22:58 | 2023-08-23 15:39:58 | 17 min 0 sec | management ¦ Pointing / Roll / Bubble
9 | 2023-08-23 15:46:00 | 2023-08-23 15:49:59 | 3 min 59 sec | management ¦ Pointing / Roll / Bubble
10 | 2023-08-23 15:53:58 | 2023-08-23 16:00:02 | 6 min 4 sec | off ¦ Off Production
11 | 2023-08-23 16:00:03 | 2023-08-24 00:00:01 | 479 min 58 sec | off ¦ Off Production
12 | 2023-08-24 00:00:01 | 2023-08-24 07:00:01 | 420 min 0 sec | off ¦ Off Production
13 | 2023-08-24 07:00:01 | 2023-08-24 07:16:04 | 16 min 3 sec | management ¦ Briefing | cek mesin & cek shot blast
14 | 2023-08-24 07:26:05 | 2023-08-24 07:39:05 | 13 min 0 sec | management ¦ Pointing / Roll / Bubble
15 | 2023-08-24 07:59:05 | 2023-08-24 08:08:06 | 9 min 1 sec | management ¦ Pointing / Roll / Bubble