## Workorder Data
WO Number: | WO/2023/02307
Production Plan: | 1168 | Performance: | 89.4 %
Process duration: | 150 | Availability: | 97.86 %
|  | Quality: | 99.39 %
Total Production: | 1159
Good: | 1152 | OEE: | 86.96 %
Not Good: | 7
Total Downtime: | 13 Mins 11 Secs
Management: | 9 min 56 sec
Waste: | 3 min 15 sec
Created By: | Gertraud Ottomar | Processed By: | Liesa Ralph
Created At: | 2023-08-24 13:11:13 | Start Time: | 2023-08-31 07:36:53
Edited By: | Gertraud Ottomar | End Time: | 2023-08-31 10:07:09
Edited At: | 2023-08-31 10:05:51
Supplier: | Fay-Kihn | Customer: | Drouin S.A.S.
Grade: | SS400 | Straightness Std: | 0
Diameter: | 9 | size: | 7 X 6000
QTY (Kg): | 2117 | Tolerance: | (+0 , -0.03)
QTY (Coil): | 1 | Reduction Rate: | 39.51
QTY (Bundle): | 7 | Shape: | Round
|  | QTY (Kg): | 500
Remarks: |  | QTY (Pcs): | 276
|  | Chamfer: | No
|  | Color: | TANPA PEWARNAAN
|  | Machine: | MC-001

## Production Report
Bundle No: | 1 | Bundle No: | 2
Coil No: | 1 | Coil No: | 1
Coil Weight: | 2117 | Coil Weight: | 2117
No. Leburan: | 05.9.0.H.005-017 | No. Leburan: | 05.9.0.H.005-017
Area: | Bahan Baku | Area: | Bahan Baku
Dies Number: | C-07.000(-10)-17-TF | Dies Number: | C-07.000(-10)-17-TF
Diameter Ujung: | 6.974 | Diameter Ujung: | 6.979
Diameter Tengah: | 6.983 | Diameter Tengah: | 6.984
Diameter Ekor: | 6.976 | Diameter Ekor: | 6.98
Kelurusan Aktual: | 0 | Kelurusan Aktual: | 0
Panjang Aktual: | 6017 | Panjang Aktual: | 6020
Berat FG: | 500 | Berat FG: | 501
QTY (Pcs): | 276 | QTY (Pcs): | 276
Judgement: | GOOD | Judgement: | GOOD
Visual: | OK | Visual: | OK
Created By: | Liesa Ralph | Created By: | Liesa Ralph
Created At: | 2023-08-31 08:17:02 | Created At: | 2023-08-31 08:59:53
Edited By: |  | Edited By:
Edited At: |  | Edited At: | 2023-08-31 08:59:53
Bundle No: | 3 | Bundle No: | 4
Coil No: | 1 | Coil No: | 1
Coil Weight: | 2117 | Coil Weight: | 2117
No. Leburan: | 05.9.0.H.005-017 | No. Leburan: | 05.9.0.H.005-017
Area: | Bahan Baku | Area: | Bahan Baku
Dies Number: | C-07.000(-10)-17-TF | Dies Number: | C-07.000(-10)-17-TF
Diameter Ujung: | 6.98 | Diameter Ujung: | 6.98
Diameter Tengah: | 6.984 | Diameter Tengah: | 6.984
Diameter Ekor: | 6.98 | Diameter Ekor: | 6.981
Kelurusan Aktual: | 0 | Kelurusan Aktual: | 0
Panjang Aktual: | 6022 | Panjang Aktual: | 3020
Berat FG: | 500 | Berat FG: | 501
QTY (Pcs): | 276 | QTY (Pcs): | 276
Judgement: | GOOD | Judgement: | GOOD
Visual: | OK | Visual: | OK
Created By: | Liesa Ralph | Created By: | Liesa Ralph
Created At: | 2023-08-31 09:22:57 | Created At: | 2023-08-31 09:57:02
Edited By: |  | Edited By:
Edited At: |  | Edited At: | 2023-08-31 09:57:02
Bundle No: | 5 | Bundle No: | 6
Coil No: | 1 | Coil No: | 1
Coil Weight: | 2117 | Coil Weight: | 2117
No. Leburan: | 05.9.0.H.005-017 | No. Leburan: | 05.9.0.H.005-017
Area: | Bahan Baku | Area: | Bahan Baku
Dies Number: | C-07.000(-10)-17-TF | Dies Number: | C-07.000(-10)-17-TF
Diameter Ujung: | 6.979 | Diameter Ujung: | 6.98
Diameter Tengah: | 6.984 | Diameter Tengah: | 6.985
Diameter Ekor: | 6.98 | Diameter Ekor: | 6.982
Kelurusan Aktual: | 0 | Kelurusan Aktual: | 0
Panjang Aktual: | 6020 | Panjang Aktual: | 6020
Berat FG: | 74 | Berat FG: | 13
QTY (Pcs): | 48 | QTY (Pcs): | 7
Judgement: | GOOD | Judgement: | NOT GOOD
Visual: | OK | Visual: | PO
Created By: | Liesa Ralph | Created By: | Liesa Ralph
Created At: | 2023-08-31 10:05:03 | Created At: | 2023-08-31 10:05:57
Edited By: |  | Edited By:
Edited At: |  | Edited At: | 2023-08-31 10:05:57
Bundle No: | 7
Coil No: | 1
Coil Weight: | 2117
No. Leburan: | 05.9.0.H.005-017
Area: | Bahan Baku
Dies Number: | 0
Diameter Ujung: | 0
Diameter Tengah: | 0
Diameter Ekor: | 0
Kelurusan Aktual: | 0
Panjang Aktual: | 0
Berat FG: | 0
QTY (Pcs): | 0
Judgement: | NOT GOOD
Visual: | RUSTY
Created By: | Liesa Ralph
Created At: | 2023-08-31 10:06:10
Edited By:
Edited At:

## Downtime Record
No. | Start | End | Duration | Reason | Remarks
1 | 2023-08-31 07:51:57 | 2023-08-31 07:52:01 | 4 sec | management ¦ Lain-lain | Jalan normal
2 | 2023-08-31 08:32:49 | 2023-08-31 08:32:56 | 7 sec | management ¦ Lain-lain | Jalan normal
3 | 2023-08-31 08:42:28 | 2023-08-31 08:52:03 | 9 min 35 sec | management ¦ Pointing / Roll / Bubble
4 | 2023-08-31 09:32:06 | 2023-08-31 09:32:12 | 6 sec | management ¦ Lain-lain | Jalan normal
5 | 2023-08-31 09:38:32 | 2023-08-31 09:41:47 | 3 min 15 sec | waste ¦ Mesin Trouble | Cutting error (sensor)
6 | 2023-08-31 09:51:58 | 2023-08-31 09:52:02 | 4 sec | management ¦ Lain-lain | Closing laporan