## Workorder Data
WO Number: | WO/2023/02308
Production Plan: | 4657 | Performance: | 90.45 %
Process duration: | 1331 | Availability: | 85.09 %
|  | Quality: | 99.61 %
Total Production: | 4612
Good: | 4594 | OEE: | 76.66 %
Not Good: | 18
Total Downtime: | 17 Hours 31 Mins 47 Secs
Management: | 1 Hours 42 Mins 24 Secs
Waste: | 49 min 23 sec
Created By: | Gertraud Ottomar | Processed By: | Liesa Ralph
Created At: | 2023-08-30 13:32:20 | Start Time: | 2023-08-31 10:07:33
Edited By: |  | End Time: | 2023-09-01 08:18:54
Edited At:
Supplier: | Lang, Prosacco and Schneider | Customer: | Fortin
Grade: | S15C | Straightness Std: | 0.20/400mm
Diameter: | 8 | size: | 7 X 3000
QTY (Kg): | 4221 | Tolerance: | (+0 , -0.03)
QTY (Coil): | 2 | Reduction Rate: | 23.44
QTY (Bundle): | 11 | Shape: | Round
|  | QTY (Kg): | 500
Remarks: | SECOND PROSES | QTY (Pcs): | 552
|  | Chamfer: | No
|  | Color: | PUTIH (WHITE 102)
|  | Machine: | MC-001

## Production Report
Bundle No: | 1 | Bundle No: | 2
Coil No: | 1 | Coil No: | 1
Coil Weight: | 2130 | Coil Weight: | 2130
No. Leburan: | 2320028-D112350060004 | No. Leburan: | 2320028-D112350060004
Area: | F | Area: | F
Dies Number: | C-07.000(-40)-12-WC | Dies Number: | C-07.000(-40)-12-WC
Diameter Ujung: | 6973 | Diameter Ujung: | 6.972
Diameter Tengah: | 6.987 | Diameter Tengah: | 6.988
Diameter Ekor: | 6.974 | Diameter Ekor: | 6.972
Kelurusan Aktual: | 0.09/400 | Kelurusan Aktual: | 0.09/400
Panjang Aktual: | 3020 | Panjang Aktual: | 3020
Berat FG: | 500 | Berat FG: | 500
QTY (Pcs): | 552 | QTY (Pcs): | 552
Judgement: | GOOD | Judgement: | GOOD
Visual: | OK | Visual: | OK
Created By: | Liesa Ralph | Created By: | Liesa Ralph
Created At: | 2023-08-31 10:55:53 | Created At: | 2023-08-31 11:24:06
Edited By: |  | Edited By:
Edited At: |  | Edited At: | 2023-08-31 11:24:06
Bundle No: | 3 | Bundle No: | 4
Coil No: | 1 | Coil No: | 1
Coil Weight: | 2130 | Coil Weight: | 2130
No. Leburan: | 2320028-D112350060004 | No. Leburan: | 2320028-D112350060004
Area: | F | Area: | F
Dies Number: | C-07.000(-40)-12-WC | Dies Number: | C-07.000(-40)-12-WC
Diameter Ujung: | 6.971 | Diameter Ujung: | 6.972
Diameter Tengah: | 6.987 | Diameter Tengah: | 6.989
Diameter Ekor: | 6.972 | Diameter Ekor: | 6.971
Kelurusan Aktual: | 0.09/400 | Kelurusan Aktual: | 0.09/400
Panjang Aktual: | 3020 | Panjang Aktual: | 3020
Berat FG: | 500 | Berat FG: | 500
QTY (Pcs): | 552 | QTY (Pcs): | 552
Judgement: | GOOD | Judgement: | GOOD
Visual: | OK | Visual: | OK
Created By: | Liesa Ralph | Created By: | Liesa Ralph
Created At: | 2023-08-31 13:13:13 | Created At: | 2023-08-31 14:34:11
Edited By: |  | Edited By:
Edited At: |  | Edited At: | 2023-08-31 14:34:11
Bundle No: | 5 | Bundle No: | 6
Coil No: | 2 | Coil No: | 2
Coil Weight: | 2091 | Coil Weight: | 2091
No. Leburan: | 2320028-D112350060005 | No. Leburan: | 2320028-D112350060005
Area: | F | Area: | F
Dies Number: | C-07.000(-20)-23-TF | Dies Number: | C-07.000(-20)-23-TF
Diameter Ujung: | 6.972 | Diameter Ujung: | 6.971
Diameter Tengah: | 6.987 | Diameter Tengah: | 6.986
Diameter Ekor: | 6.972 | Diameter Ekor: | 6.972
Kelurusan Aktual: | 0.09/400 | Kelurusan Aktual: | 0.06/400
Panjang Aktual: | 3020 | Panjang Aktual: | 3020
Berat FG: | 500 | Berat FG: | 500
QTY (Pcs): | 552 | QTY (Pcs): | 552
Judgement: | GOOD | Judgement: | GOOD
Visual: | OK | Visual: | OK
Created By: | Liesa Ralph | Created By: | Liesa Ralph
Created At: | 2023-08-31 15:02:29 | Created At: | 2023-08-31 15:34:52
Edited By: |  | Edited By:
Edited At: |  | Edited At: | 2023-08-31 15:34:52
Bundle No: | 7 | Bundle No: | 8
Coil No: | 2 | Coil No: | 2
Coil Weight: | 2091 | Coil Weight: | 2091
No. Leburan: | 2320028-D112350060005 | No. Leburan: | 2320028-D112350060005
Area: | F | Area: | F
Dies Number: | C-07.000(-20)-23-TF | Dies Number: | C-07.000(-20)-23-TF
Diameter Ujung: | 6.97 | Diameter Ujung: | 6.97
Diameter Tengah: | 6.985 | Diameter Tengah: | 6.984
Diameter Ekor: | 6.971 | Diameter Ekor: | 6.97
Kelurusan Aktual: | 0.09/400 | Kelurusan Aktual: | 0.09/400
Panjang Aktual: | 3020 | Panjang Aktual: | 3020
Berat FG: | 500 | Berat FG: | 500
QTY (Pcs): | 552 | QTY (Pcs): | 552
Judgement: | GOOD | Judgement: | GOOD
Visual: | OK | Visual: | OK
Created By: | Liesa Ralph | Created By: | Liesa Ralph
Created At: | 2023-09-01 07:30:49 | Created At: | 2023-09-01 07:59:50
Edited By: |  | Edited By:
Edited At: |  | Edited At: | 2023-09-01 07:59:50
Bundle No: | 9 | Bundle No: | 10
Coil No: | 2 | Coil No: | 2
Coil Weight: | 2091 | Coil Weight: | 2091
No. Leburan: | 2320028-D112350060005 | No. Leburan: | 2320028-D112350060005
Area: | F | Area: | F
Dies Number: | C-07.000(-20)-23-TF | Dies Number: | C-07.000(-40)-12-WC
Diameter Ujung: | 6.97 | Diameter Ujung: | 6.971
Diameter Tengah: | 6.985 | Diameter Tengah: | 6.987
Diameter Ekor: | 6.971 | Diameter Ekor: | 6.97
Kelurusan Aktual: | 0.09/400 | Kelurusan Aktual: | 0
Panjang Aktual: | 3020 | Panjang Aktual: | 3020
Berat FG: | 161 | Berat FG: | 16
QTY (Pcs): | 178 | QTY (Pcs): | 18
Judgement: | GOOD | Judgement: | NOT GOOD
Visual: | OK | Visual: | LS
Created By: | Liesa Ralph | Created By: | Liesa Ralph
Created At: | 2023-09-01 08:15:50 | Created At: | 2023-09-01 08:16:52
Edited By: |  | Edited By:
Edited At: |  | Edited At: | 2023-09-01 08:16:52
Bundle No: | 11
Coil No: | 2
Coil Weight: | 2091
No. Leburan: | 2320028-D112350060005
Area: | F
Dies Number: | 0
Diameter Ujung: | 0
Diameter Tengah: | 0
Diameter Ekor: | 0
Kelurusan Aktual: | 0
Panjang Aktual: | 0
Berat FG: | 0
QTY (Pcs): | 0
Judgement: | NOT GOOD
Visual: | RUSTY
Created By: | Liesa Ralph
Created At: | 2023-09-01 08:17:07
Edited By:
Edited At:

## Downtime Record
No. | Start | End | Duration | Reason | Remarks
1 | 2023-08-31 10:22:31 | 2023-08-31 10:22:35 | 4 sec | management ¦ Setting Awal
2 | 2023-08-31 10:23:25 | 2023-08-31 10:23:55 | 30 sec | management ¦ Setting Awal
3 | 2023-08-31 11:28:05 | 2023-08-31 12:33:33 | 65 min 28 sec | management ¦ Lain-lain | Istirahat
4 | 2023-08-31 12:33:39 | 2023-08-31 12:49:14 | 15 min 35 sec | waste ¦ Trouble Mesin | Gosok kuningan
5 | 2023-08-31 13:08:36 | 2023-08-31 13:08:42 | 6 sec | management ¦ Lain-lain | Jalan normal
6 | 2023-08-31 13:24:43 | 2023-08-31 13:24:47 | 4 sec | management ¦ Lain-lain | Jalan normal
7 | 2023-08-31 13:34:18 | 2023-08-31 13:36:03 | 1 min 45 sec | waste ¦ Gosok Dies
8 | 2023-08-31 13:36:23 | 2023-08-31 14:08:26 | 32 min 3 sec | waste ¦ Gosok Dies
9 | 2023-08-31 14:14:36 | 2023-08-31 14:17:47 | 3 min 11 sec | management ¦ Lain-lain | Jalan normal
10 | 2023-08-31 14:18:28 | 2023-08-31 14:18:32 | 4 sec | management ¦ Lain-lain | Jalan normal
11 | 2023-08-31 14:20:28 | 2023-08-31 14:30:48 | 10 min 20 sec | management ¦ Pointing / Roll / Bubble
12 | 2023-08-31 15:27:13 | 2023-08-31 15:27:23 | 10 sec | management ¦ Lain-lain | Jalan normal
13 | 2023-08-31 15:27:37 | 2023-08-31 15:29:11 | 1 min 34 sec | management ¦ Selesai Satu
14 | 2023-08-31 15:33:27 | 2023-08-31 15:33:33 | 6 sec | management ¦ Lain-lain | Jalan normal
15 | 2023-08-31 15:39:28 | 2023-08-31 15:39:32 | 4 sec | management ¦ Lain-lain | Jalan normal
16 | 2023-08-31 15:44:53 | 2023-08-31 15:44:57 | 4 sec | management ¦ Lain-lain | Jalan normal
17 | 2023-08-31 15:53:18 | 2023-08-31 16:00:01 | 6 min 43 sec | management ¦ Bersih-bersih Area
18 | 2023-08-31 16:00:01 | 2023-09-01 00:00:01 | 480 min 0 sec | off ¦ Off Production
19 | 2023-09-01 00:00:01 | 2023-09-01 07:00:01 | 420 min 0 sec | off ¦ Off Production
20 | 2023-09-01 07:00:01 | 2023-09-01 07:08:37 | 8 min 36 sec | management ¦ Briefing
21 | 2023-09-01 07:08:47 | 2023-09-01 07:10:22 | 1 min 35 sec | management ¦ Check Shot Blast
22 | 2023-09-01 07:10:28 | 2023-09-01 07:13:13 | 2 min 45 sec | management ¦ Cek Mesin
23 | 2023-09-01 07:14:17 | 2023-09-01 07:14:53 | 36 sec | management ¦ Lain-lain | Jalan normal
24 | 2023-09-01 07:17:38 | 2023-09-01 07:17:42 | 4 sec | management ¦ Lain-lain | Jalan normal
25 | 2023-09-01 07:20:29 | 2023-09-01 07:20:33 | 4 sec | management ¦ Lain-lain | Jalan normal
26 | 2023-09-01 07:30:08 | 2023-09-01 07:30:14 | 6 sec | management ¦ Lain-lain | Jalan normal
27 | 2023-09-01 07:31:24 | 2023-09-01 07:31:28 | 4 sec | management ¦ Lain-lain | Jalan normal
28 | 2023-09-01 07:54:15 | 2023-09-01 07:54:21 | 6 sec | management ¦ Lain-lain | Jalan normal