## Workorder Data
WO Number: | WO/2023/02376
Production Plan: | 764 | Performance: | 64.52 %
Process duration: | 1075 | Availability: | 68.77 %
|  | Quality: | 95.83 %
Total Production: | 750
Good: | 720 | OEE: | 42.52 %
Not Good: | 30
Total Downtime: | 16 Hours 18 Mins 7 Secs
Management: | 26 min 26 sec
Waste: | 44 min 0 sec
Created By: | Gertraud Ottomar | Processed By: | Kriemhilde Alina
Created At: | 2023-08-31 09:53:46 | Start Time: | 2023-08-31 14:49:48
Edited By: |  | End Time: | 2023-09-01 08:45:32
Edited At:
Supplier: | Ziemann and Sons | Customer: | Giguère
Grade: | SAE9254 | Straightness Std: | 2/1000mm
Diameter: | 14 | size: | 11.8 X 2995
QTY (Kg): | 1965 | Tolerance: | (+0.06 , -0.06)
QTY (Coil): | 1 | Reduction Rate: | 28.96
QTY (Bundle): | 5 | Shape: | Round
|  | QTY (Kg): | 1000
Remarks: |  | QTY (Pcs): | 389
|  | Chamfer: | No
|  | Color: | TANPA PEWARNAAN
|  | Machine: | MC-002

## Production Report
Bundle No: | 1 | Bundle No: | 2
Coil No: | 1 | Coil No: | 1
Coil Weight: | 1965 | Coil Weight: | 1965
No. Leburan: | E22303458XX-G2307131-1 | No. Leburan: | E22303458XX-G2307131-1
Area: | F | Area: | F
Dies Number: | C-11.750(25)-03-TF | Dies Number: | C-11.750(25)-03-TF
Diameter Ujung: | 11.753 | Diameter Ujung: | 11.752
Diameter Tengah: | 11.81 | Diameter Tengah: | 11.805
Diameter Ekor: | 11.754 | Diameter Ekor: | 11.752
Kelurusan Aktual: | 0.800/1000 | Kelurusan Aktual: | 0.800/1000
Panjang Aktual: | 2995 | Panjang Aktual: | 2990
Berat FG: | 1000 | Berat FG: | 851
QTY (Pcs): | 389 | QTY (Pcs): | 331
Judgement: | GOOD | Judgement: | GOOD
Visual: | OK | Visual: | OK
Created By: | Kriemhilde Alina | Created By: | Kriemhilde Alina
Created At: | 2023-09-01 07:45:30 | Created At: | 2023-09-01 08:38:37
Edited By: |  | Edited By: | Kriemhilde Alina
Edited At: |  | Edited At: | 2023-09-01 08:45:16
Bundle No: | 3 | Bundle No: | 4
Coil No: | 1 | Coil No: | 1
Coil Weight: | 1965 | Coil Weight: | 1965
No. Leburan: | E22303458XX-G2307131-1 | No. Leburan: | E22303458XX-G2307131-1
Area: | F | Area: | F
Dies Number: | C-11.750(25)-03-TF | Dies Number: | 0
Diameter Ujung: | 11.75 | Diameter Ujung: | 0
Diameter Tengah: | 11.805 | Diameter Tengah: | 0
Diameter Ekor: | 11.752 | Diameter Ekor: | 0
Kelurusan Aktual: | 0.800/1000 | Kelurusan Aktual: | 0
Panjang Aktual: | 2890 | Panjang Aktual: | 0
Berat FG: | 76 | Berat FG: | 0
QTY (Pcs): | 30 | QTY (Pcs): | 0
Judgement: | NOT GOOD | Judgement: | NOT GOOD
Visual: | IL | Visual: | RUSTY
Created By: | Kriemhilde Alina | Created By: | Kriemhilde Alina
Created At: | 2023-09-01 08:39:31 | Created At: | 2023-09-01 08:39:51
Edited By: | Kriemhilde Alina | Edited By:
Edited At: | 2023-09-01 08:44:05 | Edited At: | 2023-09-01 08:39:51
Bundle No: | 5
Coil No: | 1
Coil Weight: | 1965
No. Leburan: | E22303458XX-G2307131-1
Area: | F
Dies Number: | 0
Diameter Ujung: | 0
Diameter Tengah: | 0
Diameter Ekor: | 0
Kelurusan Aktual: | 0
Panjang Aktual: | 0
Berat FG: | 0
QTY (Pcs): | 0
Judgement: | NOT GOOD
Visual: | RUSTY
Created By: | Kriemhilde Alina
Created At: | 2023-09-01 08:40:11
Edited By:
Edited At:

## Downtime Record
No. | Start | End | Duration | Reason | Remarks
1 | 2023-08-31 15:04:20 | 2023-08-31 15:05:21 | 1 min 1 sec | management ¦ Lain-lain | jalan normal
2 | 2023-08-31 15:07:21 | 2023-08-31 15:09:22 | 2 min 1 sec | management ¦ Lain-lain | jalan normal
3 | 2023-08-31 15:27:21 | 2023-08-31 15:38:21 | 11 min 0 sec | waste ¦ Trouble Mesin | gosok kuningan
4 | 2023-08-31 15:41:22 | 2023-08-31 15:46:22 | 5 min 0 sec | waste ¦ Trouble Mesin | gosok kuningan
5 | 2023-08-31 15:48:22 | 2023-08-31 15:50:21 | 1 min 59 sec | management ¦ Lain-lain | jalan normal
6 | 2023-08-31 15:52:21 | 2023-08-31 16:00:01 | 7 min 40 sec | off ¦ Off Production
7 | 2023-08-31 16:00:01 | 2023-09-01 00:00:01 | 480 min 0 sec | off ¦ Off Production
8 | 2023-09-01 00:00:01 | 2023-09-01 07:00:02 | 420 min 1 sec | off ¦ Off Production
9 | 2023-09-01 07:00:02 | 2023-09-01 07:14:28 | 14 min 26 sec | management ¦ Check Shot Blast
10 | 2023-09-01 07:15:28 | 2023-09-01 07:16:27 | 59 sec | management ¦ Lain-lain | jalan normal
11 | 2023-09-01 07:17:27 | 2023-09-01 07:31:27 | 14 min 0 sec | waste ¦ Trouble Mesin | gosok kuningan
12 | 2023-09-01 07:45:27 | 2023-09-01 07:54:28 | 9 min 1 sec | waste ¦ Trouble Mesin | nabrak di cutting
13 | 2023-09-01 07:56:29 | 2023-09-01 08:01:28 | 4 min 59 sec | waste ¦ Trouble Mesin | nabrak di cutting
14 | 2023-09-01 08:03:29 | 2023-09-01 08:06:28 | 2 min 59 sec | management ¦ Lain-lain | jalan normal
15 | 2023-09-01 08:07:28 | 2023-09-01 08:09:29 | 2 min 1 sec | management ¦ Lain-lain | jalan normal
16 | 2023-09-01 08:30:27 | 2023-09-01 08:31:27 | 1 min 0 sec | management ¦ Lain-lain | jalan normal