## Workorder Data
WO Number: | WO/2023/02387
Production Plan: | 340 | Performance: | 52.44 %
Process duration: | 3944 | Availability: | 100 %
|  | Quality: | 97.67 %
Total Production: | 307
Good: | 300 | OEE: | 51.22 %
Not Good: | 7
Total Downtime: | 2 Days 16 Hours 49 Mins 29 Secs
Management: | 1 Days 1 Hours 1 Mins 58 Secs
Waste: | 0 sec
Created By: | Gertraud Ottomar | Processed By: | Kriemhilde Alina
Created At: | 2023-08-31 13:06:05 | Start Time: | 2023-09-01 14:19:02
Edited By: |  | End Time: | 2023-09-04 08:03:29
Edited At:
Supplier: | Parisian, Murray and Wisozk | Customer: | Giguère
Grade: | SAE9254 | Straightness Std: | 2/1000mm
Diameter: | 14 | size: | 13.3 X 2970
QTY (Kg): | 1100 | Tolerance: | (+0 , -0.04)
QTY (Coil): | 1 | Reduction Rate: | 9.75
QTY (Bundle): | 4 | Shape: | Round
|  | QTY (Kg): | 1000
Remarks: | ( *Note toleransi panjang +/- 12mm ) ( *Qty per bundle 800-1100 Kg ) | QTY (Pcs): | 309
|  | Chamfer: | No
|  | Color: | TANPA PEWARNAAN
|  | Machine: | MC-002

## Production Report
Bundle No: | 1 | Bundle No: | 2
Coil No: | 1 | Coil No: | 1
Coil Weight: | 1100 | Coil Weight: | 1100
No. Leburan: | 2227212-D112330106004 | No. Leburan: | 2227212-D112330106004
Area: | F | Area: | F
Dies Number: | C-13.250(30)-03-WC | Dies Number: | C-13.250(30)-03-WC
Diameter Ujung: | 13.29 | Diameter Ujung: | 12.29
Diameter Tengah: | 13.357 | Diameter Tengah: | 12.297
Diameter Ekor: | 12.293 | Diameter Ekor: | 12.289
Kelurusan Aktual: | 0.1000/1000 | Kelurusan Aktual: | 0.1000/1000
Panjang Aktual: | 2970 | Panjang Aktual: | 2875
Berat FG: | 969 | Berat FG: | 22
QTY (Pcs): | 300 | QTY (Pcs): | 7
Judgement: | GOOD | Judgement: | NOT GOOD
Visual: | OK | Visual: | IL
Created By: | Kriemhilde Alina | Created By: | Kriemhilde Alina
Created At: | 2023-09-04 08:01:36 | Created At: | 2023-09-04 08:02:44
Edited By: |  | Edited By:
Edited At: |  | Edited At: | 2023-09-04 08:02:44
Bundle No: | 3 | Bundle No: | 4
Coil No: | 1 | Coil No: | 1
Coil Weight: | 1100 | Coil Weight: | 1100
No. Leburan: | 2227212-D112330106004 | No. Leburan: | 2227212-D112330106004
Area: | F | Area: | F
Dies Number: | 0 | Dies Number: | 0
Diameter Ujung: | 0 | Diameter Ujung: | 0
Diameter Tengah: | 0 | Diameter Tengah: | 0
Diameter Ekor: | 0 | Diameter Ekor: | 0
Kelurusan Aktual: | 0 | Kelurusan Aktual: | 0
Panjang Aktual: | 0 | Panjang Aktual: | 0
Berat FG: | 0 | Berat FG: | 0
QTY (Pcs): | 0 | QTY (Pcs): | 0
Judgement: | NOT GOOD | Judgement: | NOT GOOD
Visual: | RUSTY | Visual: | RUSTY
Created By: | Kriemhilde Alina | Created By: | Kriemhilde Alina
Created At: | 2023-09-04 08:03:02 | Created At: | 2023-09-04 08:03:23
Edited By: |  | Edited By:
Edited At: |  | Edited At: | 2023-09-04 08:03:23

## Downtime Record
No. | Start | End | Duration | Reason | Remarks
1 | 2023-09-01 14:56:30 | 2023-09-01 15:04:31 | 8 min 1 sec | management ¦ Setting Awal
2 | 2023-09-01 15:05:31 | 2023-09-01 15:07:30 | 1 min 59 sec | management ¦ Lain-lain | jalan normal
3 | 2023-09-01 15:08:30 | 2023-09-01 15:09:31 | 1 min 1 sec | management ¦ Lain-lain | jalan normal
4 | 2023-09-01 15:12:30 | 2023-09-01 16:00:01 | 47 min 31 sec | off ¦ Off Production
5 | 2023-09-01 16:00:01 | 2023-09-02 00:00:02 | 480 min 1 sec | off ¦ Off Production
6 | 2023-09-02 00:00:02 | 2023-09-02 07:00:01 | 419 min 59 sec | off ¦ Off Production
7 | 2023-09-02 07:00:02 | 2023-09-02 16:00:01 | 539 min 59 sec | off ¦ Off Production
8 | 2023-09-02 16:00:01 | 2023-09-03 00:00:01 | 480 min 0 sec | off ¦ Off Production
9 | 2023-09-03 00:00:01 | 2023-09-03 07:00:02 | 420 min 1 sec | off ¦ Off Production
10 | 2023-09-03 07:00:02 | 2023-09-04 07:50:59 | 1490 min 57 sec | management ¦ Briefing | 07:00-07:15 cek mesin & cek shot blast