## Workorder Data
WO Number: | WO/2023/02388
Production Plan: | 400 | Performance: | 63.52 %
Process duration: | 223 | Availability: | 100 %
|  | Quality: | 99.01 %
Total Production: | 407
Good: | 403 | OEE: | 62.89 %
Not Good: | 4
Total Downtime: | 2 Hours 54 Mins 1 Secs
Management: | 2 Hours 54 Mins 1 Secs
Waste: | 0 sec
Created By: | Gertraud Ottomar | Processed By: | Kriemhilde Alina
Created At: | 2023-08-31 13:02:09 | Start Time: | 2023-09-01 10:35:53
Edited By: |  | End Time: | 2023-09-01 14:18:56
Edited At:
Supplier: | Parisian, Murray and Wisozk | Customer: | Giguère
Grade: | SAE9254 | Straightness Std: | 2/1000mm
Diameter: | 14 | size: | 13 X 2630
QTY (Kg): | 1095 | Tolerance: | (+0.08 , -0.08)
QTY (Coil): | 1 | Reduction Rate: | 13.78
QTY (Bundle): | 4 | Shape: | Round
|  | QTY (Kg): | 1000
Remarks: | (*Note toleransi panjang +/- 12mm) ( *Qty per bundle 800-1100 Kg ) ( *Sisa coil untuk WO/2023/02387 ) | QTY (Pcs): | 365
|  | Chamfer: | No
|  | Color: | TANPA PEWARNAAN
|  | Machine: | MC-002

## Production Report
Bundle No: | 1 | Bundle No: | 2
Coil No: | 1 | Coil No: | 1
Coil Weight: | 1095 | Coil Weight: | 1095
No. Leburan: | 2227212-D112330106004 | No. Leburan: | 2227212-D112330106004
Area: | F | Area: | F
Dies Number: | C-13.000(060)-09-TF | Dies Number: | C-13.000(060)-09-TF
Diameter Ujung: | 12.963 | Diameter Ujung: | 12.96
Diameter Tengah: | 13.025 | Diameter Tengah: | 13.025
Diameter Ekor: | 12.962 | Diameter Ekor: | 12.962
Kelurusan Aktual: | 0.950/1000 | Kelurusan Aktual: | 0.950/1000
Panjang Aktual: | 2635 | Panjang Aktual: | 2590
Berat FG: | 1105 | Berat FG: | 11
QTY (Pcs): | 403 | QTY (Pcs): | 4
Judgement: | GOOD | Judgement: | NOT GOOD
Visual: | OK | Visual: | IL
Created By: | Kriemhilde Alina | Created By: | Kriemhilde Alina
Created At: | 2023-09-01 14:16:57 | Created At: | 2023-09-01 14:18:11
Edited By: |  | Edited By:
Edited At: |  | Edited At: | 2023-09-01 14:18:11
Bundle No: | 3 | Bundle No: | 4
Coil No: | 1 | Coil No: | 1
Coil Weight: | 1095 | Coil Weight: | 1095
No. Leburan: | 2227212-D112330106004 | No. Leburan: | 2227212-D112330106004
Area: | F | Area: | F
Dies Number: | 0 | Dies Number: | 0
Diameter Ujung: | 0 | Diameter Ujung: | 0
Diameter Tengah: | 0 | Diameter Tengah: | 0
Diameter Ekor: | 0 | Diameter Ekor: | 0
Kelurusan Aktual: | 0 | Kelurusan Aktual: | 0
Panjang Aktual: | 0 | Panjang Aktual: | 0
Berat FG: | 0 | Berat FG: | 0
QTY (Pcs): | 0 | QTY (Pcs): | 0
Judgement: | NOT GOOD | Judgement: | NOT GOOD
Visual: | RUSTY | Visual: | RUSTY
Created By: | Kriemhilde Alina | Created By: | Kriemhilde Alina
Created At: | 2023-09-01 14:18:28 | Created At: | 2023-09-01 14:18:50
Edited By: |  | Edited By:
Edited At: |  | Edited At: | 2023-09-01 14:18:50

## Downtime Record
No. | Start | End | Duration | Reason | Remarks
1 | 2023-09-01 10:45:29 | 2023-09-01 10:49:28 | 3 min 59 sec | management ¦ Pointing / Roll / Bubble
2 | 2023-09-01 10:50:29 | 2023-09-01 11:00:28 | 9 min 59 sec | management ¦ Pointing / Roll / Bubble
3 | 2023-09-01 11:01:28 | 2023-09-01 11:05:30 | 4 min 2 sec | management ¦ Pointing / Roll / Bubble
4 | 2023-09-01 11:06:30 | 2023-09-01 11:08:29 | 1 min 59 sec | management ¦ Lain-lain | jalan normal
5 | 2023-09-01 11:09:29 | 2023-09-01 11:10:29 | 1 min 0 sec | management ¦ Lain-lain | jalan normal
6 | 2023-09-01 11:20:29 | 2023-09-01 13:53:31 | 153 min 2 sec | management ¦ Lain-lain | 11:20 - 11:30 nabrak di cutting