## Workorder Data
WO Number: | WO/2023/02389
Production Plan: | 624 | Performance: | 63.54 %
Process duration: | 110 | Availability: | 100 %
|  | Quality: | 99.18 %
Total Production: | 618
Good: | 613 | OEE: | 63.03 %
Not Good: | 5
Total Downtime: | 26 Mins 0 Secs
Management: | 26 min 0 sec
Waste: | 0 sec
Created By: | Gertraud Ottomar | Processed By: | Kriemhilde Alina
Created At: | 2023-08-31 10:38:59 | Start Time: | 2023-09-01 08:45:39
Edited By: |  | End Time: | 2023-09-01 10:35:44
Edited At:
Supplier: | Lang, Prosacco and Schneider | Customer: | Gingras
Grade: | 1215MS | Straightness Std: | 0.16/400mm
Diameter: | 14 | size: | 13 X 3000
QTY (Kg): | 1952 | Tolerance: | (+0 , -0.04)
QTY (Coil): | 1 | Reduction Rate: | 13.78
QTY (Bundle): | 7 | Shape: | Round
|  | QTY (Kg): | 500
Remarks: |  | QTY (Pcs): | 160
|  | Chamfer: | No
|  | Color: | KUNING (YELLOW 108)
|  | Machine: | MC-002

## Production Report
Bundle No: | 1 | Bundle No: | 2
Coil No: | 1 | Coil No: | 1
Coil Weight: | 1952 | Coil Weight: | 1952
No. Leburan: | D22302642XX-X12303501-001 | No. Leburan: | D22302642XX-X12303501-001
Area: | G | Area: | G
Dies Number: | C-13.000(-20)-05-TF | Dies Number: | C-13.000(-20)-05-TF
Diameter Ujung: | 12.973 | Diameter Ujung: | 12.974
Diameter Tengah: | 12.987 | Diameter Tengah: | 12.986
Diameter Ekor: | 12.972 | Diameter Ekor: | 12.973
Kelurusan Aktual: | 0.12/400 | Kelurusan Aktual: | 0.12/400
Panjang Aktual: | 3020 | Panjang Aktual: | 3020
Berat FG: | 500 | Berat FG: | 500
QTY (Pcs): | 160 | QTY (Pcs): | 160
Judgement: | GOOD | Judgement: | GOOD
Visual: | OK | Visual: | OK
Created By: | Kriemhilde Alina | Created By: | Kriemhilde Alina
Created At: | 2023-09-01 09:57:52 | Created At: | 2023-09-01 10:10:21
Edited By: | Kriemhilde Alina | Edited By:
Edited At: | 2023-09-01 09:58:08 | Edited At: | 2023-09-01 10:10:21
Bundle No: | 3 | Bundle No: | 4
Coil No: | 1 | Coil No: | 1
Coil Weight: | 1952 | Coil Weight: | 1952
No. Leburan: | D22302642XX-X12303501-001 | No. Leburan: | D22302642XX-X12303501-001
Area: | G | Area: | G
Dies Number: | C-13.000(-20)-05-TF | Dies Number: | C-13.000(-20)-05-TF
Diameter Ujung: | 12.975 | Diameter Ujung: | 12.975
Diameter Tengah: | 12.988 | Diameter Tengah: | 12.985
Diameter Ekor: | 12.974 | Diameter Ekor: | 12.977
Kelurusan Aktual: | 0.12/400 | Kelurusan Aktual: | 0.12/400
Panjang Aktual: | 3020 | Panjang Aktual: | 3020
Berat FG: | 499 | Berat FG: | 415
QTY (Pcs): | 160 | QTY (Pcs): | 133
Judgement: | GOOD | Judgement: | GOOD
Visual: | OK | Visual: | OK
Created By: | Kriemhilde Alina | Created By: | Kriemhilde Alina
Created At: | 2023-09-01 10:23:35 | Created At: | 2023-09-01 10:31:22
Edited By: |  | Edited By: | Kriemhilde Alina
Edited At: |  | Edited At: | 2023-09-01 10:35:30
Bundle No: | 5 | Bundle No: | 6
Coil No: | 1 | Coil No: | 1
Coil Weight: | 1952 | Coil Weight: | 1952
No. Leburan: | D22302642XX-X12303501-001 | No. Leburan: | D22302642XX-X12303501-001
Area: | G | Area: | G
Dies Number: | C-13.000(-20)-05-TF | Dies Number: | 0
Diameter Ujung: | 12.965 | Diameter Ujung: | 0
Diameter Tengah: | 12.968 | Diameter Tengah: | 0
Diameter Ekor: | 12.962 | Diameter Ekor: | 0
Kelurusan Aktual: | 0.16/400 | Kelurusan Aktual: | 0
Panjang Aktual: | 3020 | Panjang Aktual: | 0
Berat FG: | 15 | Berat FG: | 0
QTY (Pcs): | 5 | QTY (Pcs): | 0
Judgement: | NOT GOOD | Judgement: | NOT GOOD
Visual: | PO | Visual: | RUSTY
Created By: | Kriemhilde Alina | Created By: | Kriemhilde Alina
Created At: | 2023-09-01 10:32:05 | Created At: | 2023-09-01 10:32:31
Edited By: | Kriemhilde Alina | Edited By:
Edited At: | 2023-09-01 10:34:32 | Edited At: | 2023-09-01 10:32:31
Bundle No: | 7
Coil No: | 1
Coil Weight: | 1952
No. Leburan: | D22302642XX-X12303501-001
Area: | G
Dies Number: | 0
Diameter Ujung: | 0
Diameter Tengah: | 0
Diameter Ekor: | 0
Kelurusan Aktual: | 0
Panjang Aktual: | 0
Berat FG: | 0
QTY (Pcs): | 0
Judgement: | NOT GOOD
Visual: | RUSTY
Created By: | Kriemhilde Alina
Created At: | 2023-09-01 10:32:59
Edited By:
Edited At:

## Downtime Record
No. | Start | End | Duration | Reason | Remarks
1 | 2023-09-01 09:11:28 | 2023-09-01 09:24:28 | 13 min 0 sec | management ¦ Setting Awal
2 | 2023-09-01 09:25:29 | 2023-09-01 09:26:29 | 1 min 0 sec | management ¦ Setting Awal
3 | 2023-09-01 09:29:28 | 2023-09-01 09:41:28 | 12 min 0 sec | management ¦ Setting Awal