## Workorder Data
WO Number: | WO/2023/02396
Production Plan: | 13894 | Performance: | 94.06 %
Process duration: | 2729 | Availability: | 80.14 %
|  | Quality: | 99.32 %
Total Production: | 13770
Good: | 13677 | OEE: | 74.86 %
Not Good: | 93
Total Downtime: | 1 Days 4 Hours 16 Mins 19 Secs
Management: | 9 Hours 7 Mins 55 Secs
Waste: | 4 Hours 16 Mins 4 Secs
Created By: | Gertraud Ottomar | Processed By: | Kriemhilde Alina
Created At: | 2023-09-06 13:44:17 | Start Time: | 2023-09-11 16:36:20
Edited By: | Gertraud Ottomar | End Time: | 2023-09-13 14:05:44
Edited At: | 2023-09-13 14:05:32
Supplier: | Kris-Marvin | Customer: | Giguère
Grade: | SUP12V | Straightness Std: | 2/1000mm
Diameter: | 12 | size: | 10.8 X 2230
QTY (Kg): | 22282 | Tolerance: | (+0.06 , -0.06)
QTY (Coil): | 10 | Reduction Rate: | 19
QTY (Bundle): | 25 | Shape: | Round
|  | QTY (Kg): | 1000
Remarks: | (*Note toleransi panjang +/- 12mm , *Qty per bundle 800-1100 Kg) | QTY (Pcs): | 624
|  | Chamfer: | No
|  | Color: | TANPA PEWARNAAN
|  | Machine: | MC-002

## Production Report
Bundle No: | 1 | Bundle No: | 2
Coil No: | 10 | Coil No: | 10
Coil Weight: | 2268 | Coil Weight: | 2268
No. Leburan: | 2L818-C9454-1-002 | No. Leburan: | 2L818-C9454-1-002
Area: | Bahan Baku | Area: | Bahan Baku
Dies Number: | C-10.800(70)-09 | Dies Number: | C-10.800(70)-09
Diameter Ujung: | 10.765 | Diameter Ujung: | 10.765
Diameter Tengah: | 10.836 | Diameter Tengah: | 10.836
Diameter Ekor: | 10.764 | Diameter Ekor: | 10.765
Kelurusan Aktual: | 0.900/1000 | Kelurusan Aktual: | 0.900/1000
Panjang Aktual: | 2230 | Panjang Aktual: | 2230
Berat FG: | 1000 | Berat FG: | 1000
QTY (Pcs): | 624 | QTY (Pcs): | 624
Judgement: | GOOD | Judgement: | GOOD
Visual: | OK | Visual: | OK
Created By: | Kriemhilde Alina | Created By: | Kriemhilde Alina
Created At: | 2023-09-11 17:52:48 | Created At: | 2023-09-11 19:51:28
Edited By: |  | Edited By:
Edited At: |  | Edited At: | 2023-09-11 19:51:28
Bundle No: | 3 | Bundle No: | 4
Coil No: | 1 | Coil No: | 1
Coil Weight: | 2108 | Coil Weight: | 2108
No. Leburan: | 2L818-C8751-2-001 | No. Leburan: | 2L818-C8751-2-001
Area: | Bahan Baku | Area: | Bahan Baku
Dies Number: | C-10.800(70)-09 | Dies Number: | C-10.800(70)-09
Diameter Ujung: | 10.765 | Diameter Ujung: | 10.765
Diameter Tengah: | 10.836 | Diameter Tengah: | 10.837
Diameter Ekor: | 10.764 | Diameter Ekor: | 10.766
Kelurusan Aktual: | 0.900/1000 | Kelurusan Aktual: | 0.900/1000
Panjang Aktual: | 2230 | Panjang Aktual: | 2225
Berat FG: | 1000 | Berat FG: | 1000
QTY (Pcs): | 624 | QTY (Pcs): | 624
Judgement: | GOOD | Judgement: | GOOD
Visual: | OK | Visual: | OK
Created By: | Kriemhilde Alina | Created By: | Kriemhilde Alina
Created At: | 2023-09-11 20:54:44 | Created At: | 2023-09-11 21:36:50
Edited By: |  | Edited By:
Edited At: |  | Edited At: | 2023-09-11 21:36:50
Bundle No: | 5 | Bundle No: | 6
Coil No: | 3 | Coil No: | 3
Coil Weight: | 2245 | Coil Weight: | 2245
No. Leburan: | 2L818-C8751-1-002 | No. Leburan: | 2L818-C8751-1-002
Area: | Bahan Baku | Area: | Bahan Baku
Dies Number: | C-10.800(70)-09 | Dies Number: | C-10.800(70)-09
Diameter Ujung: | 10.766 | Diameter Ujung: | 10.765
Diameter Tengah: | 10.837 | Diameter Tengah: | 10.838
Diameter Ekor: | 10.765 | Diameter Ekor: | 10.764
Kelurusan Aktual: | 0.900/1000 | Kelurusan Aktual: | 0.900/1000
Panjang Aktual: | 2230 | Panjang Aktual: | 2230
Berat FG: | 1000 | Berat FG: | 1000
QTY (Pcs): | 624 | QTY (Pcs): | 624
Judgement: | GOOD | Judgement: | GOOD
Visual: | OK | Visual: | OK
Created By: | Kriemhilde Alina | Created By: | Kriemhilde Alina
Created At: | 2023-09-11 22:50:10 | Created At: | 2023-09-11 23:34:19
Edited By: |  | Edited By:
Edited At: |  | Edited At: | 2023-09-11 23:34:19
Bundle No: | 7 | Bundle No: | 8
Coil No: | 2 | Coil No: | 2
Coil Weight: | 2244 | Coil Weight: | 2244
No. Leburan: | 2L818-C8751-2-006 | No. Leburan: | 2L818-C8751-2-006
Area: | Bahan Baku | Area: | Bahan Baku
Dies Number: | C-10.800(70)-09 | Dies Number: | C-10.800(70)-09
Diameter Ujung: | 10.77 | Diameter Ujung: | 10.771
Diameter Tengah: | 10.838 | Diameter Tengah: | 10.835
Diameter Ekor: | 10.772 | Diameter Ekor: | 10.773
Kelurusan Aktual: | 0.800/1000 | Kelurusan Aktual: | 0.800/1000
Panjang Aktual: | 2230 | Panjang Aktual: | 2230
Berat FG: | 1000 | Berat FG: | 1000
QTY (Pcs): | 624 | QTY (Pcs): | 624
Judgement: | GOOD | Judgement: | GOOD
Visual: | OK | Visual: | OK
Created By: | Kristiane Constanze | Created By: | Kristiane Constanze
Created At: | 2023-09-12 11:02:05 | Created At: | 2023-09-12 13:19:40
Edited By: |  | Edited By:
Edited At: |  | Edited At: | 2023-09-12 13:19:40
Bundle No: | 9 | Bundle No: | 10
Coil No: | 5 | Coil No: | 5
Coil Weight: | 2250 | Coil Weight: | 2250
No. Leburan: | 2L818-C8750-1-006 | No. Leburan: | 2L818-C8750-1-006
Area: | Bahan Baku | Area: | Bahan Baku
Dies Number: | C-10.800(70)-09 | Dies Number: | C-10.800(70)-09
Diameter Ujung: | 10.773 | Diameter Ujung: | 10.765
Diameter Tengah: | 10.842 | Diameter Tengah: | 10.837
Diameter Ekor: | 10.775 | Diameter Ekor: | 10.766
Kelurusan Aktual: | 0.800/1000 | Kelurusan Aktual: | 0.800/1000
Panjang Aktual: | 2230 | Panjang Aktual: | 2230
Berat FG: | 1000 | Berat FG: | 1000
QTY (Pcs): | 624 | QTY (Pcs): | 624
Judgement: | GOOD | Judgement: | GOOD
Visual: | OK | Visual: | OK
Created By: | Kristiane Constanze | Created By: | Kristiane Constanze
Created At: | 2023-09-12 14:43:51 | Created At: | 2023-09-12 15:20:12
Edited By: |  | Edited By:
Edited At: |  | Edited At: | 2023-09-12 15:20:12
Bundle No: | 11 | Bundle No: | 12
Coil No: | 5 | Coil No: | 9
Coil Weight: | 2250 | Coil Weight: | 2261
No. Leburan: | 2L818-C8750-1-006 | No. Leburan: | 2L818-C9454-2-006
Area: | Bahan Baku | Area: | Bahan Baku
Dies Number: | C-10.800(70)-09 | Dies Number: | C-10.800(70)-09
Diameter Ujung: | 10.765 | Diameter Ujung: | 10.765
Diameter Tengah: | 10.836 | Diameter Tengah: | 10.836
Diameter Ekor: | 10.766 | Diameter Ekor: | 10.766
Kelurusan Aktual: | 0.900/1000 | Kelurusan Aktual: | 0.900/1000
Panjang Aktual: | 2230 | Panjang Aktual: | 2230
Berat FG: | 1000 | Berat FG: | 1000
QTY (Pcs): | 624 | QTY (Pcs): | 624
Judgement: | GOOD | Judgement: | GOOD
Visual: | OK | Visual: | OK
Created By: | Kriemhilde Alina | Created By: | Kriemhilde Alina
Created At: | 2023-09-12 17:05:30 | Created At: | 2023-09-12 17:54:59
Edited By: |  | Edited By:
Edited At: |  | Edited At: | 2023-09-12 17:54:59
Bundle No: | 13 | Bundle No: | 14
Coil No: | 9 | Coil No: | 6
Coil Weight: | 2261 | Coil Weight: | 2236
No. Leburan: | 2L818-C9454-2-006 | No. Leburan: | 2L818-C8751-2-004
Area: | Bahan Baku | Area: | Bahan Baku
Dies Number: | C-10.800(70)-09 | Dies Number: | C-10.800(70)-09
Diameter Ujung: | 10.765 | Diameter Ujung: | 10.765
Diameter Tengah: | 10.835 | Diameter Tengah: | 10.835
Diameter Ekor: | 10.764 | Diameter Ekor: | 10.766
Kelurusan Aktual: | 0.900/1000 | Kelurusan Aktual: | 0.900/1000
Panjang Aktual: | 2230 | Panjang Aktual: | 2230
Berat FG: | 1000 | Berat FG: | 1000
QTY (Pcs): | 624 | QTY (Pcs): | 624
Judgement: | GOOD | Judgement: | GOOD
Visual: | OK | Visual: | OK
Created By: | Kriemhilde Alina | Created By: | Kriemhilde Alina
Created At: | 2023-09-12 19:43:25 | Created At: | 2023-09-12 21:27:38
Edited By: |  | Edited By:
Edited At: |  | Edited At: | 2023-09-12 21:27:38
Bundle No: | 15 | Bundle No: | 16
Coil No: | 6 | Coil No: | 8
Coil Weight: | 2236 | Coil Weight: | 2257
No. Leburan: | 2L818-C8751-2-004 | No. Leburan: | 3QA06-C9638A1-004
Area: | Bahan Baku | Area: | Bahan Baku
Dies Number: | C-10.800(70)-09 | Dies Number: | C-10.800(70)-09
Diameter Ujung: | 10.765 | Diameter Ujung: | 10.766
Diameter Tengah: | 10.835 | Diameter Tengah: | 10.835
Diameter Ekor: | 10.764 | Diameter Ekor: | 10.765
Kelurusan Aktual: | 0.900/1000 | Kelurusan Aktual: | 0.900/1000
Panjang Aktual: | 2230 | Panjang Aktual: | 2230
Berat FG: | 1000 | Berat FG: | 865
QTY (Pcs): | 624 | QTY (Pcs): | 539
Judgement: | GOOD | Judgement: | GOOD
Visual: | OK | Visual: | OK
Created By: | Kriemhilde Alina | Created By: | Kriemhilde Alina
Created At: | 2023-09-12 22:29:12 | Created At: | 2023-09-12 23:33:14
Edited By: |  | Edited By:
Edited At: |  | Edited At: | 2023-09-12 23:33:14
Bundle No: | 17 | Bundle No: | 18
Coil No: | 8 | Coil No: | 7
Coil Weight: | 2257 | Coil Weight: | 2179
No. Leburan: | 3QA06-C9638A1-004 | No. Leburan: | 2L818-C8750-1-008
Area: | Bahan Baku | Area: | Bahan Baku
Dies Number: | C-10.800(70)-09 | Dies Number: | C-10.800(70)-09
Diameter Ujung: | 10.766 | Diameter Ujung: | 10.767
Diameter Tengah: | 10.834 | Diameter Tengah: | 10.832
Diameter Ekor: | 10.767 | Diameter Ekor: | 10.765
Kelurusan Aktual: | 0.800/1000 | Kelurusan Aktual: | 0.800/1000
Panjang Aktual: | 2230 | Panjang Aktual: | 2230
Berat FG: | 1000 | Berat FG: | 1000
QTY (Pcs): | 624 | QTY (Pcs): | 624
Judgement: | GOOD | Judgement: | GOOD
Visual: | OK | Visual: | OK
Created By: | Kristiane Constanze | Created By: | Kristiane Constanze
Created At: | 2023-09-13 08:19:45 | Created At: | 2023-09-13 09:44:56
Edited By: |  | Edited By:
Edited At: |  | Edited At: | 2023-09-13 09:44:56
Bundle No: | 19 | Bundle No: | 20
Coil No: | 7 | Coil No: | 7
Coil Weight: | 2179 | Coil Weight: | 2179
No. Leburan: | 2L818-C8750-1-008 | No. Leburan: | 2L818-C8750-1-008
Area: | Bahan Baku | Area: | Bahan Baku
Dies Number: | C-10.800(70)-09 | Dies Number: | C-10.800(70)-09
Diameter Ujung: | 10.77 | Diameter Ujung: | 10.772
Diameter Tengah: | 10.836 | Diameter Tengah: | 10.837
Diameter Ekor: | 10.769 | Diameter Ekor: | 10.771
Kelurusan Aktual: | 0.800/1000 | Kelurusan Aktual: | 0.800/1000
Panjang Aktual: | 2230 | Panjang Aktual: | 2230
Berat FG: | 1100 | Berat FG: | 1000
QTY (Pcs): | 686 | QTY (Pcs): | 624
Judgement: | GOOD | Judgement: | GOOD
Visual: | OK | Visual: | OK
Created By: | Kristiane Constanze | Created By: | Kristiane Constanze
Created At: | 2023-09-13 10:26:06 | Created At: | 2023-09-13 11:25:55
Edited By: |  | Edited By:
Edited At: |  | Edited At: | 2023-09-13 11:25:55
Bundle No: | 21 | Bundle No: | 22
Coil No: | 4 | Coil No: | 4
Coil Weight: | 2234 | Coil Weight: | 2234
No. Leburan: | 2L818-C8751-3-002 | No. Leburan: | 2L818-C8751-3-002
Area: | Bahan Baku | Area: | Bahan Baku
Dies Number: | C-10.800(70)-09 | Dies Number: | C-10.800(70)-09
Diameter Ujung: | 10.77 | Diameter Ujung: | 10.77
Diameter Tengah: | 10.836 | Diameter Tengah: | 10.834
Diameter Ekor: | 10.769 | Diameter Ekor: | 10.771
Kelurusan Aktual: | 0.800/1000 | Kelurusan Aktual: | 0.800/1000
Panjang Aktual: | 2230 | Panjang Aktual: | 2230
Berat FG: | 1000 | Berat FG: | 956
QTY (Pcs): | 624 | QTY (Pcs): | 596
Judgement: | GOOD | Judgement: | GOOD
Visual: | OK | Visual: | OK
Created By: | Kristiane Constanze | Created By: | Kristiane Constanze
Created At: | 2023-09-13 13:13:08 | Created At: | 2023-09-13 14:00:34
Edited By: |  | Edited By:
Edited At: |  | Edited At: | 2023-09-13 14:00:34
Bundle No: | 23 | Bundle No: | 24
Coil No: | 4 | Coil No: | 4
Coil Weight: | 2234 | Coil Weight: | 2234
No. Leburan: | 2L818-C8751-3-002 | No. Leburan: | 2L818-C8751-3-002
Area: | Bahan Baku | Area: | Bahan Baku
Dies Number: | C-10.800(70)-09 | Dies Number: | 0
Diameter Ujung: | 10.77 | Diameter Ujung: | 0
Diameter Tengah: | 10.832 | Diameter Tengah: | 0
Diameter Ekor: | 10.771 | Diameter Ekor: | 0
Kelurusan Aktual: | 0.800/1000 | Kelurusan Aktual: | 0
Panjang Aktual: | 2215 | Panjang Aktual: | 0
Berat FG: | 150 | Berat FG: | 0
QTY (Pcs): | 93 | QTY (Pcs): | 0
Judgement: | NOT GOOD | Judgement: | NOT GOOD
Visual: | IL | Visual: | RUSTY
Created By: | Kristiane Constanze | Created By: | Kristiane Constanze
Created At: | 2023-09-13 14:03:57 | Created At: | 2023-09-13 14:05:18
Edited By: |  | Edited By:
Edited At: |  | Edited At: | 2023-09-13 14:05:18
Bundle No: | 25
Coil No: | 4
Coil Weight: | 2234
No. Leburan: | 2L818-C8751-3-002
Area: | Bahan Baku
Dies Number: | 0
Diameter Ujung: | 0
Diameter Tengah: | 0
Diameter Ekor: | 0
Kelurusan Aktual: | 0
Panjang Aktual: | 0
Berat FG: | 0
QTY (Pcs): | 0
Judgement: | NOT GOOD
Visual: | RUSTY
Created By: | Kristiane Constanze
Created At: | 2023-09-13 14:05:34
Edited By:
Edited At:

## Downtime Record
No. | Start | End | Duration | Reason | Remarks
1 | 2023-09-11 16:54:12 | 2023-09-11 17:02:13 | 8 min 1 sec | waste ¦ Trouble Mesin | per cutting patah
2 | 2023-09-11 17:24:12 | 2023-09-11 17:38:13 | 14 min 1 sec | waste ¦ Trouble Mesin | gosok kuningan
3 | 2023-09-11 17:59:13 | 2023-09-11 19:01:14 | 62 min 1 sec | management ¦ Lain-lain | istirahat
4 | 2023-09-11 19:33:14 | 2023-09-11 19:37:14 | 4 min 0 sec | waste ¦ Trouble Mesin | nabrak di cutting
5 | 2023-09-11 19:59:15 | 2023-09-11 20:09:14 | 9 min 59 sec | management ¦ Pointing / Roll / Bubble
6 | 2023-09-11 20:10:14 | 2023-09-11 20:11:15 | 1 min 1 sec | management ¦ Lain-lain | jalan normal
7 | 2023-09-11 20:12:15 | 2023-09-11 20:16:14 | 3 min 59 sec | management ¦ Pointing / Roll / Bubble
8 | 2023-09-11 20:32:13 | 2023-09-11 20:34:14 | 2 min 1 sec | management ¦ Lain-lain | jalan normal
9 | 2023-09-11 21:51:15 | 2023-09-11 21:52:16 | 1 min 1 sec | management ¦ Lain-lain | jalan normal
10 | 2023-09-11 21:53:16 | 2023-09-11 22:08:15 | 14 min 59 sec | management ¦ Pointing / Roll / Bubble
11 | 2023-09-11 22:10:15 | 2023-09-11 22:11:16 | 1 min 1 sec | management ¦ Lain-lain | jalan normal
12 | 2023-09-11 22:20:14 | 2023-09-11 22:21:15 | 1 min 1 sec | management ¦ Lain-lain | jalan normal
13 | 2023-09-11 22:22:15 | 2023-09-11 22:27:15 | 5 min 0 sec | waste ¦ Trouble Mesin | gosok slide
14 | 2023-09-11 23:17:15 | 2023-09-11 23:18:15 | 1 min 0 sec | management ¦ Lain-lain | jalan normal
15 | 2023-09-11 23:36:15 | 2023-09-12 00:00:01 | 23 min 46 sec | off ¦ Off Production
16 | 2023-09-12 00:00:01 | 2023-09-12 07:00:01 | 420 min 0 sec | off ¦ Off Production
17 | 2023-09-12 07:00:01 | 2023-09-12 08:30:19 | 90 min 18 sec | management ¦ Preventive Maintenance | mesin shot blast
18 | 2023-09-12 08:50:19 | 2023-09-12 09:05:20 | 15 min 1 sec | management ¦ Pointing / Roll / Bubble
19 | 2023-09-12 09:06:20 | 2023-09-12 09:12:20 | 6 min 0 sec | management ¦ Pointing / Roll / Bubble
20 | 2023-09-12 09:15:19 | 2023-09-12 10:29:22 | 74 min 3 sec | waste ¦ Mesin Trouble | ganti kuningan drawing oleh maintenance
21 | 2023-09-12 10:52:21 | 2023-09-12 11:04:23 | 12 min 2 sec | waste ¦ Trouble Mesin | gosok kuningan pholishing
22 | 2023-09-12 11:12:21 | 2023-09-12 11:13:21 | 1 min 0 sec | management ¦ Lain-lain | jalan normal
23 | 2023-09-12 11:28:22 | 2023-09-12 12:34:23 | 66 min 1 sec | management ¦ Lain-lain | istirahat
24 | 2023-09-12 12:36:23 | 2023-09-12 12:54:23 | 18 min 0 sec | waste ¦ Trouble Mesin | gosok kuningan(TS)
25 | 2023-09-12 13:16:22 | 2023-09-12 13:23:22 | 7 min 0 sec | waste ¦ Trouble Mesin | nabrak di cutting
26 | 2023-09-12 13:47:23 | 2023-09-12 13:48:24 | 1 min 1 sec | management ¦ Lain-lain | jalan normal
27 | 2023-09-12 13:49:22 | 2023-09-12 14:02:22 | 13 min 0 sec | management ¦ Pointing / Roll / Bubble
28 | 2023-09-12 14:03:22 | 2023-09-12 14:04:23 | 1 min 1 sec | management ¦ Lain-lain | jalan normal
29 | 2023-09-12 14:05:23 | 2023-09-12 14:12:23 | 7 min 0 sec | waste ¦ Trouble Mesin | gosok slide (CM)
30 | 2023-09-12 14:13:24 | 2023-09-12 14:25:23 | 11 min 59 sec | waste ¦ Trouble Mesin | nabrak di cutting
31 | 2023-09-12 14:26:24 | 2023-09-12 14:27:24 | 1 min 0 sec | management ¦ Lain-lain | jalan normal
32 | 2023-09-12 15:28:24 | 2023-09-12 15:29:24 | 1 min 0 sec | management ¦ Lain-lain | jalan normal
33 | 2023-09-12 15:40:24 | 2023-09-12 15:44:23 | 3 min 59 sec | waste ¦ Trouble Mesin | nabrak di cutting
34 | 2023-09-12 16:08:24 | 2023-09-12 16:30:23 | 21 min 59 sec | management ¦ Pointing / Roll / Bubble
35 | 2023-09-12 16:31:23 | 2023-09-12 16:45:24 | 14 min 1 sec | waste ¦ Putus Dies | bubut awal lagi
36 | 2023-09-12 16:46:24 | 2023-09-12 16:51:24 | 5 min 0 sec | waste ¦ Trouble Mesin | gosok slide
37 | 2023-09-12 16:53:24 | 2023-09-12 16:57:24 | 4 min 0 sec | waste ¦ Trouble Mesin | gosok slide
38 | 2023-09-12 16:58:24 | 2023-09-12 16:59:24 | 1 min 0 sec | management ¦ Lain-lain | jalan normal
39 | 2023-09-12 17:19:24 | 2023-09-12 17:20:24 | 1 min 0 sec | management ¦ Lain-lain | jalan normal
40 | 2023-09-12 17:44:24 | 2023-09-12 17:48:25 | 4 min 1 sec | waste ¦ Trouble Mesin | gosok slide
41 | 2023-09-12 18:00:25 | 2023-09-12 19:01:24 | 60 min 59 sec | management ¦ Lain-lain | istirahat
42 | 2023-09-12 19:50:26 | 2023-09-12 19:53:25 | 2 min 59 sec | management ¦ Lain-lain | jalan normal
43 | 2023-09-12 19:54:25 | 2023-09-12 19:56:26 | 2 min 1 sec | management ¦ Lain-lain | jalan normal
44 | 2023-09-12 19:57:26 | 2023-09-12 20:04:26 | 7 min 0 sec | management ¦ Pointing / Roll / Bubble
45 | 2023-09-12 20:05:26 | 2023-09-12 20:32:25 | 26 min 59 sec | waste ¦ Mesin Trouble | ganti vanbelt shot blast impeler no 1
46 | 2023-09-12 20:40:25 | 2023-09-12 20:42:26 | 2 min 1 sec | management ¦ Lain-lain | jalan normal
47 | 2023-09-12 20:43:26 | 2023-09-12 20:44:25 | 59 sec | management ¦ Lain-lain | jalan normal
48 | 2023-09-12 20:47:26 | 2023-09-12 20:53:26 | 6 min 0 sec | waste ¦ Trouble Mesin | nabrak di cutting
49 | 2023-09-12 20:54:26 | 2023-09-12 20:55:26 | 1 min 0 sec | management ¦ Lain-lain | jalan normal
50 | 2023-09-12 21:56:25 | 2023-09-12 22:08:25 | 12 min 0 sec | waste ¦ Trouble Mesin | gosok kuningan
51 | 2023-09-12 22:19:27 | 2023-09-12 22:23:26 | 3 min 59 sec | waste ¦ Trouble Mesin | nabrak di cutting
52 | 2023-09-12 22:43:26 | 2023-09-12 22:45:27 | 2 min 1 sec | management ¦ Lain-lain | jalan normal
53 | 2023-09-12 22:46:27 | 2023-09-12 22:54:28 | 8 min 1 sec | management ¦ Pointing / Roll / Bubble
54 | 2023-09-12 22:55:26 | 2023-09-12 23:00:28 | 5 min 2 sec | management ¦ Pointing / Roll / Bubble
55 | 2023-09-12 23:01:26 | 2023-09-12 23:05:27 | 4 min 1 sec | management ¦ Pointing / Roll / Bubble
56 | 2023-09-12 23:31:27 | 2023-09-13 00:00:00 | 28 min 33 sec | off ¦ Off Production
57 | 2023-09-13 00:00:00 | 2023-09-13 07:00:01 | 420 min 1 sec | off ¦ Off Production
58 | 2023-09-13 07:00:01 | 2023-09-13 07:15:29 | 15 min 28 sec | management ¦ Briefing | cek mesin dan cek shot blast
59 | 2023-09-13 07:25:30 | 2023-09-13 07:28:29 | 2 min 59 sec | management ¦ Lain-lain | jalan normal
60 | 2023-09-13 07:31:30 | 2023-09-13 07:33:31 | 2 min 1 sec | management ¦ Lain-lain | jalan normal
61 | 2023-09-13 07:40:31 | 2023-09-13 07:48:30 | 7 min 59 sec | waste ¦ Trouble Mesin | nabrak di cutting
62 | 2023-09-13 08:13:30 | 2023-09-13 08:14:30 | 1 min 0 sec | management ¦ Lain-lain | jalan normal
63 | 2023-09-13 08:42:31 | 2023-09-13 08:43:31 | 1 min 0 sec | management ¦ Lain-lain | jalan normal
64 | 2023-09-13 08:44:30 | 2023-09-13 09:18:31 | 34 min 1 sec | management ¦ Pointing / Roll / Bubble | coil nyangkut di rol penekan sebelum mesin shot blast
65 | 2023-09-13 09:20:32 | 2023-09-13 09:27:32 | 7 min 0 sec | waste ¦ Trouble Mesin | gosok slide (CM)
66 | 2023-09-13 10:55:31 | 2023-09-13 10:56:31 | 1 min 0 sec | management ¦ Lain-lain | jalan normal
67 | 2023-09-13 10:58:32 | 2023-09-13 11:08:31 | 9 min 59 sec | management ¦ Pointing / Roll / Bubble
68 | 2023-09-13 11:09:32 | 2023-09-13 11:10:32 | 1 min 0 sec | management ¦ Lain-lain | jalan normal
69 | 2023-09-13 11:28:31 | 2023-09-13 12:33:32 | 65 min 1 sec | management ¦ Lain-lain | istirahat
70 | 2023-09-13 12:49:33 | 2023-09-13 12:50:31 | 58 sec | management ¦ Lain-lain | jalan normal