## Workorder Data
WO Number: | WO/2023/02437
Production Plan: | 1159 | Performance: | 34.88 %
Process duration: | 279 | Availability: | 100 %
|  | Quality: | 32.06 %
Total Production: | 1147
Good: | 683 | OEE: | 11.18 %
Not Good: | 464
Total Downtime: | 12 Mins 25 Secs
Management: | 12 min 25 sec
Waste: | 0 sec
Created By: | Gertraud Ottomar | Processed By: | Liesa Ralph
Created At: | 2023-09-11 11:17:51 | Start Time: | 2023-09-12 08:27:21
Edited By: |  | End Time: | 2023-09-12 13:06:32
Edited At:
Supplier: | Fay-Kihn | Customer: | Drouin S.A.S.
Grade: | SS400 | Straightness Std: | 0
Diameter: | 9 | size: | 7 X 6000
QTY (Kg): | 2100 | Tolerance: | (+0 , -0.03)
QTY (Coil): | 1 | Reduction Rate: | 39.51
QTY (Bundle): | 7 | Shape: | Round
|  | QTY (Kg): | 500
Remarks: |  | QTY (Pcs): | 276
|  | Chamfer: | No
|  | Color: | TANPA PEWARNAAN
|  | Machine: | MC-001

## Production Report
Bundle No: | 1 | Bundle No: | 2
Coil No: | 1 | Coil No: | 1
Coil Weight: | 2100 | Coil Weight: | 2100
No. Leburan: | 09.9.0.H.002-016 | No. Leburan: | 09.9.0.H.002-016
Area: | Bahan Baku | Area: | Bahan Baku
Dies Number: | C-07.000(-10)-17-TF | Dies Number: | C-07.000(-10)-17-TF
Diameter Ujung: | 6.982 | Diameter Ujung: | 6.98
Diameter Tengah: | 6.986 | Diameter Tengah: | 6.985
Diameter Ekor: | 6.983 | Diameter Ekor: | 6.981
Kelurusan Aktual: | 0 | Kelurusan Aktual: | 0
Panjang Aktual: | 6020 | Panjang Aktual: | 6020
Berat FG: | 500 | Berat FG: | 500
QTY (Pcs): | 276 | QTY (Pcs): | 276
Judgement: | GOOD | Judgement: | GOOD
Visual: | OK | Visual: | OK
Created By: | Liesa Ralph | Created By: | Liesa Ralph
Created At: | 2023-09-12 10:19:42 | Created At: | 2023-09-12 12:48:33
Edited By: |  | Edited By:
Edited At: |  | Edited At: | 2023-09-12 12:48:33
Bundle No: | 3 | Bundle No: | 4
Coil No: | 1 | Coil No: | 1
Coil Weight: | 2100 | Coil Weight: | 2100
No. Leburan: | 09.9.0.H.002-016 | No. Leburan: | 09.9.0.H.002-016
Area: | Bahan Baku | Area: | Bahan Baku
Dies Number: | C-07.000(-10)-17-TF | Dies Number: | C-07.000(-10)-17-TF
Diameter Ujung: | 6.981 | Diameter Ujung: | 6.982
Diameter Tengah: | 6.988 | Diameter Tengah: | 6.988
Diameter Ekor: | 6.983 | Diameter Ekor: | 6.983
Kelurusan Aktual: | 0 | Kelurusan Aktual: | 0
Panjang Aktual: | 6020 | Panjang Aktual: | 6020
Berat FG: | 237 | Berat FG: | 500
QTY (Pcs): | 131 | QTY (Pcs): | 276
Judgement: | GOOD | Judgement: | NOT GOOD
Visual: | OK | Visual: | PO
Created By: | Liesa Ralph | Created By: | Liesa Ralph
Created At: | 2023-09-12 13:03:55 | Created At: | 2023-09-12 13:04:34
Edited By: |  | Edited By:
Edited At: |  | Edited At: | 2023-09-12 13:04:34
Bundle No: | 5 | Bundle No: | 6
Coil No: | 1 | Coil No: | 1
Coil Weight: | 2100 | Coil Weight: | 2100
No. Leburan: | 09.9.0.H.002-016 | No. Leburan: | 09.9.0.H.002-016
Area: | Bahan Baku | Area: | Bahan Baku
Dies Number: | C-07.000(-10)-17-TF | Dies Number: | 0
Diameter Ujung: | 6.982 | Diameter Ujung: | 0
Diameter Tengah: | 6.989 | Diameter Tengah: | 0
Diameter Ekor: | 6.984 | Diameter Ekor: | 0
Kelurusan Aktual: | 0 | Kelurusan Aktual: | 0
Panjang Aktual: | 6020 | Panjang Aktual: | 0
Berat FG: | 340 | Berat FG: | 0
QTY (Pcs): | 188 | QTY (Pcs): | 0
Judgement: | NOT GOOD | Judgement: | NOT GOOD
Visual: | PO | Visual: | RUSTY
Created By: | Liesa Ralph | Created By: | Liesa Ralph
Created At: | 2023-09-12 13:05:12 | Created At: | 2023-09-12 13:05:24
Edited By: |  | Edited By:
Edited At: |  | Edited At: | 2023-09-12 13:05:24
Bundle No: | 7
Coil No: | 1
Coil Weight: | 2100
No. Leburan: | 09.9.0.H.002-016
Area: | Bahan Baku
Dies Number: | 0
Diameter Ujung: | 0
Diameter Tengah: | 0
Diameter Ekor: | 0
Kelurusan Aktual: | 0
Panjang Aktual: | 0
Berat FG: | 0
QTY (Pcs): | 0
Judgement: | NOT GOOD
Visual: | RUSTY
Created By: | Liesa Ralph
Created At: | 2023-09-12 13:05:36
Edited By:
Edited At:

## Downtime Record
No. | Start | End | Duration | Reason | Remarks
1 | 2023-09-12 09:06:40 | 2023-09-12 09:07:26 | 46 sec | management ¦ Setting Awal
2 | 2023-09-12 09:07:30 | 2023-09-12 09:07:40 | 10 sec | management ¦ Setting Awal
3 | 2023-09-12 09:07:46 | 2023-09-12 09:07:50 | 4 sec | management ¦ Setting Awal
4 | 2023-09-12 09:08:00 | 2023-09-12 09:08:06 | 6 sec | management ¦ Setting Awal
5 | 2023-09-12 09:08:20 | 2023-09-12 09:08:26 | 6 sec | management ¦ Setting Awal
6 | 2023-09-12 09:08:40 | 2023-09-12 09:08:51 | 11 sec | management ¦ Setting Awal
7 | 2023-09-12 09:09:17 | 2023-09-12 09:09:51 | 34 sec | management ¦ Setting Awal
8 | 2023-09-12 09:10:35 | 2023-09-12 09:12:02 | 1 min 27 sec | management ¦ Setting Awal
9 | 2023-09-12 09:12:12 | 2023-09-12 09:12:16 | 4 sec | management ¦ Setting Awal
10 | 2023-09-12 09:12:46 | 2023-09-12 09:13:12 | 26 sec | management ¦ Setting Awal
11 | 2023-09-12 09:13:52 | 2023-09-12 09:22:03 | 8 min 11 sec | management ¦ Setting Awal
12 | 2023-09-12 09:41:19 | 2023-09-12 09:41:25 | 6 sec | management ¦ Lain-lain | Jalan normal
13 | 2023-09-12 10:10:24 | 2023-09-12 10:10:28 | 4 sec | management ¦ Lain-lain | Jalan normal
14 | 2023-09-12 12:45:47 | 2023-09-12 12:45:51 | 4 sec | management ¦ Lain-lain | Jalan normal
15 | 2023-09-12 12:49:46 | 2023-09-12 12:49:52 | 6 sec | management ¦ Lain-lain | Jalan normal