## Workorder Data
WO Number: | WO/2023/02438
Production Plan: | 2325 | Performance: | 30.14 %
Process duration: | 435 | Availability: | 100 %
|  | Quality: | 96.65 %
Total Production: | 2311
Good: | 2236 | OEE: | 29.12 %
Not Good: | 75
Total Downtime: | 43 Mins 12 Secs
Management: | 43 min 12 sec
Waste: | 0 sec
Created By: | Gertraud Ottomar | Processed By: | Liesa Ralph
Created At: | 2023-09-11 11:27:03 | Start Time: | 2023-09-12 13:06:43
Edited By: |  | End Time: | 2023-09-12 20:22:36
Edited At:
Supplier: | Fay-Kihn | Customer: | Fortin
Grade: | SS400 | Straightness Std: | 0
Diameter: | 9 | size: | 7 X 3000
QTY (Kg): | 2107 | Tolerance: | (+0 , -0.03)
QTY (Coil): | 1 | Reduction Rate: | 39.51
QTY (Bundle): | 7 | Shape: | Round
|  | QTY (Kg): | 500
Remarks: | SECOND PROSES | QTY (Pcs): | 552
|  | Chamfer: | No
|  | Color: | TANPA PEWARNAAN
|  | Machine: | MC-001

## Production Report
Bundle No: | 1 | Bundle No: | 2
Coil No: | 1 | Coil No: | 1
Coil Weight: | 2107 | Coil Weight: | 2107
No. Leburan: | 09.9.0.H.002-013 | No. Leburan: | 09.9.0.H.002-013
Area: | Bahan Baku | Area: | Bahan Baku
Dies Number: | C-07.000(-10)-17-TF | Dies Number: | C-07.000(-10)-17-TF
Diameter Ujung: | 6.979 | Diameter Ujung: | 6.982
Diameter Tengah: | 6.986 | Diameter Tengah: | 6.986
Diameter Ekor: | 6.983 | Diameter Ekor: | 6.983
Kelurusan Aktual: | 0 | Kelurusan Aktual: | 0
Panjang Aktual: | 3020 | Panjang Aktual: | 3018
Berat FG: | 500 | Berat FG: | 500
QTY (Pcs): | 552 | QTY (Pcs): | 552
Judgement: | GOOD | Judgement: | GOOD
Visual: | OK | Visual: | OK
Created By: | Liesa Ralph | Created By: | Liesa Ralph
Created At: | 2023-09-12 13:54:11 | Created At: | 2023-09-12 14:23:39
Edited By: |  | Edited By:
Edited At: |  | Edited At: | 2023-09-12 14:23:39
Bundle No: | 3 | Bundle No: | 4
Coil No: | 1 | Coil No: | 1
Coil Weight: | 2107 | Coil Weight: | 2107
No. Leburan: | 09.9.0.H.002-013 | No. Leburan: | 09.9.0.H.002-013
Area: | Bahan Baku | Area: | Bahan Baku
Dies Number: | C-07.000(-10)-17-TF | Dies Number: | C-07.000(-10)-17-TF
Diameter Ujung: | 6.979 | Diameter Ujung: | 6.982
Diameter Tengah: | 6.984 | Diameter Tengah: | 6.985
Diameter Ekor: | 6.981 | Diameter Ekor: | 6.983
Kelurusan Aktual: | 0 | Kelurusan Aktual: | 0
Panjang Aktual: | 3020 | Panjang Aktual: | 3020
Berat FG: | 500 | Berat FG: | 526
QTY (Pcs): | 552 | QTY (Pcs): | 580
Judgement: | GOOD | Judgement: | GOOD
Visual: | OK | Visual: | OK
Created By: | Liesa Ralph | Created By: | Liesa Ralph
Created At: | 2023-09-12 14:50:29 | Created At: | 2023-09-12 15:37:33
Edited By: |  | Edited By:
Edited At: |  | Edited At: | 2023-09-12 15:37:33
Bundle No: | 5 | Bundle No: | 6
Coil No: | 1 | Coil No: | 1
Coil Weight: | 2107 | Coil Weight: | 2107
No. Leburan: | 09.9.0.H.002-013 | No. Leburan: | 09.9.0.H.002-013
Area: | Bahan Baku | Area: | Bahan Baku
Dies Number: | C-07.000(-10)-17-TF | Dies Number: | 0
Diameter Ujung: | 6.982 | Diameter Ujung: | 0
Diameter Tengah: | 6.986 | Diameter Tengah: | 0
Diameter Ekor: | 6.983 | Diameter Ekor: | 0
Kelurusan Aktual: | 0 | Kelurusan Aktual: | 0
Panjang Aktual: | 3020 | Panjang Aktual: | 0
Berat FG: | 68 | Berat FG: | 0
QTY (Pcs): | 75 | QTY (Pcs): | 0
Judgement: | NOT GOOD | Judgement: | NOT GOOD
Visual: | PO | Visual: | RUSTY
Created By: | Liesa Ralph | Created By: | Liesa Ralph
Created At: | 2023-09-12 15:38:53 | Created At: | 2023-09-12 15:39:24
Edited By: |  | Edited By:
Edited At: |  | Edited At: | 2023-09-12 15:39:24
Bundle No: | 7
Coil No: | 1
Coil Weight: | 2107
No. Leburan: | 09.9.0.H.002-013
Area: | Bahan Baku
Dies Number: | 0
Diameter Ujung: | 0
Diameter Tengah: | 0
Diameter Ekor: | 0
Kelurusan Aktual: | 0
Panjang Aktual: | 0
Berat FG: | 0
QTY (Pcs): | 0
Judgement: | NOT GOOD
Visual: | RUSTY
Created By: | Liesa Ralph
Created At: | 2023-09-12 15:39:36
Edited By:
Edited At:

## Downtime Record
No. | Start | End | Duration | Reason | Remarks
1 | 2023-09-12 13:16:48 | 2023-09-12 13:20:43 | 3 min 55 sec | management ¦ Pointing / Roll / Bubble
2 | 2023-09-12 13:22:29 | 2023-09-12 13:22:34 | 5 sec | management ¦ Lain-lain | Jalan normal
3 | 2023-09-12 13:58:07 | 2023-09-12 13:58:13 | 6 sec | management ¦ Lain-lain | Jalan normal
4 | 2023-09-12 13:58:33 | 2023-09-12 13:58:37 | 4 sec | management ¦ Lain-lain | Jalan normal
5 | 2023-09-12 13:58:43 | 2023-09-12 13:58:47 | 4 sec | management ¦ Lain-lain | Jalan normal
6 | 2023-09-12 14:13:37 | 2023-09-12 14:13:43 | 6 sec | management ¦ Lain-lain | Jalan normal
7 | 2023-09-12 14:50:21 | 2023-09-12 14:50:27 | 6 sec | management ¦ Lain-lain | Jalan normal
8 | 2023-09-12 15:21:15 | 2023-09-12 16:00:01 | 38 min 46 sec | management ¦ Bersih-bersih Area