## Workorder Data
WO Number: | WO/2023/02439
Production Plan: | 3046 | Performance: | 88.71 %
Process duration: | 1137 | Availability: | 100 %
|  | Quality: | 100 %
Total Production: | 3013
Good: | 3013 | OEE: | 88.71 %
Not Good: | 0
Total Downtime: | 15 Hours 32 Mins 48 Secs
Management: | 32 min 48 sec
Waste: | 0 sec
Created By: | Gertraud Ottomar | Processed By: | Liesa Ralph
Created At: | 2023-09-08 15:31:24 | Start Time: | 2023-09-11 13:29:08
Edited By: | Gertraud Ottomar | End Time: | 2023-09-12 08:26:08
Edited At: | 2023-09-12 08:25:16
Supplier: | Lang, Prosacco and Schneider | Customer: | Dion et Fils
Grade: | S45C | Straightness Std: | 0.20/400mm
Diameter: | 7 | size: | 6 X 3000
QTY (Kg): | 2028 | Tolerance: | (+0 , -0.03)
QTY (Coil): | 1 | Reduction Rate: | 26.53
QTY (Bundle): | 7 | Shape: | Round
|  | QTY (Kg): | 500
Remarks: |  | QTY (Pcs): | 751
|  | Chamfer: | Yes
|  | Color: | MERAH MUDA ( PINK 8002)
|  | Machine: | MC-001

## Production Report
Bundle No: | 1 | Bundle No: | 2
Coil No: | 1 | Coil No: | 1
Coil Weight: | 2028 | Coil Weight: | 2028
No. Leburan: | D12304073XX-X42303969-001 | No. Leburan: | D12304073XX-X42303969-001
Area: | F | Area: | F
Dies Number: | C-06.000(-0.06)-09-WC | Dies Number: | C-06.000(-0.06)-09-WC
Diameter Ujung: | 5.974 | Diameter Ujung: | 5.974
Diameter Tengah: | 5.988 | Diameter Tengah: | 5.992
Diameter Ekor: | 5.976 | Diameter Ekor: | 5.975
Kelurusan Aktual: | 0.09/400 | Kelurusan Aktual: | 0.09/400
Panjang Aktual: | 3020 | Panjang Aktual: | 3020
Berat FG: | 500 | Berat FG: | 500
QTY (Pcs): | 751 | QTY (Pcs): | 751
Judgement: | GOOD | Judgement: | GOOD
Visual: | OK | Visual: | OK
Created By: | Liesa Ralph | Created By: | Liesa Ralph
Created At: | 2023-09-11 14:47:24 | Created At: | 2023-09-11 15:35:04
Edited By: |  | Edited By:
Edited At: |  | Edited At: | 2023-09-11 15:35:04
Bundle No: | 3 | Bundle No: | 4
Coil No: | 1 | Coil No: | 1
Coil Weight: | 2028 | Coil Weight: | 2028
No. Leburan: | D12304073XX-X42303969-001 | No. Leburan: | D12304073XX-X42303969-001
Area: | F | Area: | F
Dies Number: | C-06.000(-0.06)-09-WC | Dies Number: | C-06.000(-0.06)-09-WC
Diameter Ujung: | 5.974 | Diameter Ujung: | 5.974
Diameter Tengah: | 5.992 | Diameter Tengah: | 5.99
Diameter Ekor: | 5.973 | Diameter Ekor: | 5.976
Kelurusan Aktual: | 0.09/400 | Kelurusan Aktual: | 0.09/400
Panjang Aktual: | 3020 | Panjang Aktual: | 3020
Berat FG: | 500 | Berat FG: | 506
QTY (Pcs): | 751 | QTY (Pcs): | 760
Judgement: | GOOD | Judgement: | GOOD
Visual: | OK | Visual: | OK
Created By: | Liesa Ralph | Created By: | Liesa Ralph
Created At: | 2023-09-12 07:39:24 | Created At: | 2023-09-12 08:24:27
Edited By: |  | Edited By:
Edited At: |  | Edited At: | 2023-09-12 08:24:27
Bundle No: | 5 | Bundle No: | 6
Coil No: | 1 | Coil No: | 1
Coil Weight: | 2028 | Coil Weight: | 2028
No. Leburan: | D12304073XX-X42303969-001 | No. Leburan: | D12304073XX-X42303969-001
Area: | F | Area: | F
Dies Number: | 0 | Dies Number: | 0
Diameter Ujung: | 0 | Diameter Ujung: | 0
Diameter Tengah: | 0 | Diameter Tengah: | 0
Diameter Ekor: | 0 | Diameter Ekor: | 0
Kelurusan Aktual: | 0 | Kelurusan Aktual: | 0
Panjang Aktual: | 0 | Panjang Aktual: | 0
Berat FG: | 0 | Berat FG: | 0
QTY (Pcs): | 0 | QTY (Pcs): | 0
Judgement: | NOT GOOD | Judgement: | NOT GOOD
Visual: | RUSTY | Visual: | RUSTY
Created By: | Liesa Ralph | Created By: | Liesa Ralph
Created At: | 2023-09-12 08:24:47 | Created At: | 2023-09-12 08:25:10
Edited By: |  | Edited By:
Edited At: |  | Edited At: | 2023-09-12 08:25:10
Bundle No: | 7
Coil No: | 1
Coil Weight: | 2028
No. Leburan: | D12304073XX-X42303969-001
Area: | F
Dies Number: | 0
Diameter Ujung: | 0
Diameter Tengah: | 0
Diameter Ekor: | 0
Kelurusan Aktual: | 0
Panjang Aktual: | 0
Berat FG: | 0
QTY (Pcs): | 0
Judgement: | NOT GOOD
Visual: | RUSTY
Created By: | Liesa Ralph
Created At: | 2023-09-12 08:25:22
Edited By:
Edited At:

## Downtime Record
No. | Start | End | Duration | Reason | Remarks
1 | 2023-09-11 13:42:37 | 2023-09-11 13:42:41 | 4 sec | management ¦ Setting Awal
2 | 2023-09-11 13:43:01 | 2023-09-11 13:43:07 | 6 sec | management ¦ Setting Awal
3 | 2023-09-11 13:43:28 | 2023-09-11 13:43:52 | 24 sec | management ¦ Setting Awal
4 | 2023-09-11 13:44:08 | 2023-09-11 13:44:32 | 24 sec | management ¦ Setting Awal
5 | 2023-09-11 13:44:38 | 2023-09-11 13:45:02 | 24 sec | management ¦ Setting Awal
6 | 2023-09-11 13:45:12 | 2023-09-11 13:45:16 | 4 sec | management ¦ Setting Awal
7 | 2023-09-11 13:45:32 | 2023-09-11 13:45:42 | 10 sec | management ¦ Setting Awal
8 | 2023-09-11 13:45:56 | 2023-09-11 13:46:27 | 31 sec | management ¦ Setting Awal
9 | 2023-09-11 13:46:33 | 2023-09-11 13:46:47 | 14 sec | management ¦ Setting Awal
10 | 2023-09-11 13:47:03 | 2023-09-11 13:47:53 | 50 sec | management ¦ Setting Awal
11 | 2023-09-11 13:48:37 | 2023-09-11 13:49:28 | 51 sec | management ¦ Setting Awal
12 | 2023-09-11 13:50:12 | 2023-09-11 13:50:32 | 20 sec | management ¦ Setting Awal
13 | 2023-09-11 13:50:52 | 2023-09-11 13:56:38 | 5 min 46 sec | management ¦ Setting Awal
14 | 2023-09-11 13:56:44 | 2023-09-11 13:56:48 | 4 sec | management ¦ Setting Awal
15 | 2023-09-11 13:57:08 | 2023-09-11 13:57:22 | 14 sec | management ¦ Setting Awal
16 | 2023-09-11 13:57:42 | 2023-09-11 13:58:12 | 30 sec | management ¦ Setting Awal
17 | 2023-09-11 13:59:59 | 2023-09-11 14:00:43 | 44 sec | management ¦ Setting Awal
18 | 2023-09-11 14:39:47 | 2023-09-11 14:39:51 | 4 sec | management ¦ Lain-lain | Jalan normal
19 | 2023-09-11 15:30:11 | 2023-09-11 15:30:15 | 4 sec | management ¦ Lain-lain | Jalan normal
20 | 2023-09-11 15:37:25 | 2023-09-11 15:37:31 | 6 sec | management ¦ Lain-lain | Jalan normal
21 | 2023-09-11 15:49:03 | 2023-09-11 15:49:13 | 10 sec | management ¦ Lain-lain | Jalan normal
22 | 2023-09-11 15:56:57 | 2023-09-11 16:00:01 | 3 min 4 sec | management ¦ Bersih-bersih Area
23 | 2023-09-11 16:00:01 | 2023-09-12 00:00:01 | 480 min 0 sec | off ¦ Off Production
24 | 2023-09-12 00:00:01 | 2023-09-12 07:00:01 | 420 min 0 sec | off ¦ Off Production
25 | 2023-09-12 07:00:01 | 2023-09-12 07:17:27 | 17 min 26 sec | management ¦ Briefing | Cek Chotblast & cek mesin
26 | 2023-09-12 07:17:31 | 2023-09-12 07:17:37 | 6 sec | management ¦ Lain-lain | Jalan normal
27 | 2023-09-12 07:17:57 | 2023-09-12 07:18:01 | 4 sec | management ¦ Lain-lain | Jalan normal
28 | 2023-09-12 07:49:25 | 2023-09-12 07:49:29 | 4 sec | management ¦ Lain-lain | Closing laporan