## Workorder Data
WO Number: | WO/2023/02444
Production Plan: | 2321 | Performance: | 86.73 %
Process duration: | 182 | Availability: | 80.61 %
|  | Quality: | 94.87 %
Total Production: | 2317
Good: | 2204 | OEE: | 66.32 %
Not Good: | 113
Total Downtime: | 45 Mins 4 Secs
Management: | 11 min 49 sec
Waste: | 33 min 15 sec
Created By: | Gertraud Ottomar | Processed By: | Liesa Ralph
Created At: | 2023-09-11 13:41:17 | Start Time: | 2023-09-13 07:06:46
Edited By: |  | End Time: | 2023-09-13 10:08:52
Edited At:
Supplier: | Fay-Kihn | Customer: | Harvey Perron SARL
Grade: | SS400 | Straightness Std: | 0
Diameter: | 9 | size: | 7 X 3000
QTY (Kg): | 2104 | Tolerance: | (+0 , -0.03)
QTY (Coil): | 1 | Reduction Rate: | 39.51
QTY (Bundle): | 7 | Shape: | Round
|  | QTY (Kg): | 500
Remarks: |  | QTY (Pcs): | 552
|  | Chamfer: | No
|  | Color: | TANPA PEWARNAAN
|  | Machine: | MC-001

## Production Report
Bundle No: | 1 | Bundle No: | 2
Coil No: | 1 | Coil No: | 1
Coil Weight: | 2104 | Coil Weight: | 2104
No. Leburan: | 09.9.0.H.002-014 | No. Leburan: | 09.9.0.H.002-014
Area: | Bahan Baku | Area: | Bahan Baku
Dies Number: | C-07.000(-10)-17-TF | Dies Number: | C-07.000(-10)-17-TF
Diameter Ujung: | 6.982 | Diameter Ujung: | 6.98
Diameter Tengah: | 6.986 | Diameter Tengah: | 6.985
Diameter Ekor: | 6.983 | Diameter Ekor: | 6.982
Kelurusan Aktual: | 0 | Kelurusan Aktual: | 0
Panjang Aktual: | 3020 | Panjang Aktual: | 3020
Berat FG: | 500 | Berat FG: | 500
QTY (Pcs): | 552 | QTY (Pcs): | 552
Judgement: | GOOD | Judgement: | GOOD
Visual: | SP/OK | Visual: | OK
Created By: | Liesa Ralph | Created By: | Liesa Ralph
Created At: | 2023-09-13 07:48:44 | Created At: | 2023-09-13 08:23:13
Edited By: |  | Edited By:
Edited At: |  | Edited At: | 2023-09-13 08:23:13
Bundle No: | 3 | Bundle No: | 4
Coil No: | 1 | Coil No: | 1
Coil Weight: | 2104 | Coil Weight: | 2104
No. Leburan: | 09.9.0.H.002-014 | No. Leburan: | 09.9.0.H.002-014
Area: | Bahan Baku | Area: | Bahan Baku
Dies Number: | C-07.000(-10)-17-TF | Dies Number: | C-07.000(-10)-17-TF
Diameter Ujung: | 6.982 | Diameter Ujung: | 6.982
Diameter Tengah: | 6.986 | Diameter Tengah: | 6.984
Diameter Ekor: | 6.983 | Diameter Ekor: | 6.978
Kelurusan Aktual: | 0 | Kelurusan Aktual: | 0
Panjang Aktual: | 3020 | Panjang Aktual: | 3020
Berat FG: | 500 | Berat FG: | 497
QTY (Pcs): | 552 | QTY (Pcs): | 548
Judgement: | GOOD | Judgement: | GOOD
Visual: | OK | Visual: | OK
Created By: | Liesa Ralph | Created By: | Liesa Ralph
Created At: | 2023-09-13 08:53:55 | Created At: | 2023-09-13 10:06:00
Edited By: |  | Edited By:
Edited At: |  | Edited At: | 2023-09-13 10:06:00
Bundle No: | 5 | Bundle No: | 6
Coil No: | 1 | Coil No: | 1
Coil Weight: | 2104 | Coil Weight: | 2104
No. Leburan: | 09.9.0.H.002-014 | No. Leburan: | 09.9.0.H.002-014
Area: | Bahan Baku | Area: | Bahan Baku
Dies Number: | C-07.000(-10)-17-TF | Dies Number: | 0
Diameter Ujung: | 6.976 | Diameter Ujung: | 0
Diameter Tengah: | 6.984 | Diameter Tengah: | 0
Diameter Ekor: | 6.979 | Diameter Ekor: | 0
Kelurusan Aktual: | 0 | Kelurusan Aktual: | 0
Panjang Aktual: | 3020 | Panjang Aktual: | 0
Berat FG: | 102 | Berat FG: | 0
QTY (Pcs): | 113 | QTY (Pcs): | 0
Judgement: | NOT GOOD | Judgement: | NOT GOOD
Visual: | PO | Visual: | RUSTY
Created By: | Liesa Ralph | Created By: | Liesa Ralph
Created At: | 2023-09-13 10:06:57 | Created At: | 2023-09-13 10:08:00
Edited By: |  | Edited By:
Edited At: |  | Edited At: | 2023-09-13 10:08:00
Bundle No: | 7
Coil No: | 1
Coil Weight: | 2104
No. Leburan: | 09.9.0.H.002-014
Area: | Bahan Baku
Dies Number: | 0
Diameter Ujung: | 0
Diameter Tengah: | 0
Diameter Ekor: | 0
Kelurusan Aktual: | 0
Panjang Aktual: | 0
Berat FG: | 0
QTY (Pcs): | 0
Judgement: | NOT GOOD
Visual: | RUSTY
Created By: | Liesa Ralph
Created At: | 2023-09-13 10:08:12
Edited By:
Edited At:

## Downtime Record
No. | Start | End | Duration | Reason | Remarks
1 | 2023-09-13 07:07:31 | 2023-09-13 07:08:41 | 1 min 10 sec | management ¦ Check Shot Blast
2 | 2023-09-13 07:08:51 | 2023-09-13 07:10:07 | 1 min 16 sec | management ¦ Cek Mesin
3 | 2023-09-13 07:10:41 | 2023-09-13 07:11:32 | 51 sec | management ¦ Lain-lain | Jalan normal
4 | 2023-09-13 07:11:52 | 2023-09-13 07:12:02 | 10 sec | management ¦ Lain-lain | Jalan normal
5 | 2023-09-13 07:13:42 | 2023-09-13 07:13:46 | 4 sec | management ¦ Lain-lain | Jalan normal
6 | 2023-09-13 07:14:33 | 2023-09-13 07:14:51 | 18 sec | management ¦ Lain-lain | Jalan normal
7 | 2023-09-13 07:15:17 | 2023-09-13 07:15:21 | 4 sec | management ¦ Lain-lain | Jalan normal
8 | 2023-09-13 07:18:08 | 2023-09-13 07:18:12 | 4 sec | management ¦ Lain-lain | Jalan normal
9 | 2023-09-13 07:18:28 | 2023-09-13 07:18:32 | 4 sec | management ¦ Lain-lain | Jalan normal
10 | 2023-09-13 08:20:23 | 2023-09-13 08:20:27 | 4 sec | management ¦ Lain-lain | Jalan normal
11 | 2023-09-13 08:21:28 | 2023-09-13 08:21:32 | 4 sec | management ¦ Selesai Satu
12 | 2023-09-13 08:36:04 | 2023-09-13 08:36:08 | 4 sec | management ¦ Lain-lain | Jalan normal
13 | 2023-09-13 08:53:35 | 2023-09-13 08:53:39 | 4 sec | management ¦ Lain-lain | Jalan normal
14 | 2023-09-13 08:58:35 | 2023-09-13 08:58:41 | 6 sec | management ¦ Lain-lain | Jalan normal
15 | 2023-09-13 09:00:55 | 2023-09-13 09:34:10 | 33 min 15 sec | waste ¦ Lain-lain | Oli hydraulic drawing habis tambah 20 liter
16 | 2023-09-13 09:50:56 | 2023-09-13 09:58:06 | 7 min 10 sec | management ¦ Pointing / Roll / Bubble
17 | 2023-09-13 09:59:50 | 2023-09-13 10:00:06 | 16 sec | management ¦ Lain-lain | Closing