## Workorder Data
WO Number: | WO/2023/02468
Production Plan: | 361 | Performance: | 47.01 %
Process duration: | 47 | Availability: | 100 %
|  | Quality: | 89.47 %
Total Production: | 357
Good: | 323 | OEE: | 42.06 %
Not Good: | 34
Total Downtime: | 1 Mins 6 Secs
Management: | 1 min 6 sec
Waste: | 0 sec
Created By: | Gertraud Ottomar | Processed By: | Liesa Ralph
Created At: | 2023-09-13 10:43:50 | Start Time: | 2023-09-13 14:19:58
Edited By: |  | End Time: | 2023-09-13 15:07:47
Edited At:
Supplier: | Fay-Kihn | Customer: | Harvey Perron SARL
Grade: | SS400 | Straightness Std: | 0
Diameter: | 10 | size: | 8 X 3000
QTY (Kg): | 427 | Tolerance: | (+0 , -0.03)
QTY (Coil): | 1 | Reduction Rate: | 36
QTY (Bundle): | 4 | Shape: | Round
|  | QTY (Kg): | 427
Remarks: |  | QTY (Pcs): | 361
|  | Chamfer: | No
|  | Color: | TANPA PEWARNAAN
|  | Machine: | MC-001

## Production Report
Bundle No: | 1 | Bundle No: | 2
Coil No: | 1 | Coil No: | 1
Coil Weight: | 427 | Coil Weight: | 427
No. Leburan: | 08.10.H.004-025 | No. Leburan: | 08.10.H.004-025
Area: | E | Area: | E
Dies Number: | C-08.000(-10)-22-TF | Dies Number: | C-08.000(-10)-22-TF
Diameter Ujung: | 6.982 | Diameter Ujung: | 7.983
Diameter Tengah: | 6.988 | Diameter Tengah: | 7.988
Diameter Ekor: | 6.984 | Diameter Ekor: | 7.983
Kelurusan Aktual: | 0 | Kelurusan Aktual: | 0
Panjang Aktual: | 3015 | Panjang Aktual: | 3020
Berat FG: | 382 | Berat FG: | 40
QTY (Pcs): | 323 | QTY (Pcs): | 34
Judgement: | GOOD | Judgement: | NOT GOOD
Visual: | OK | Visual: | PO
Created By: | Liesa Ralph | Created By: | Liesa Ralph
Created At: | 2023-09-13 15:05:12 | Created At: | 2023-09-13 15:06:22
Edited By: |  | Edited By:
Edited At: |  | Edited At: | 2023-09-13 15:06:22
Bundle No: | 3 | Bundle No: | 4
Coil No: | 1 | Coil No: | 1
Coil Weight: | 427 | Coil Weight: | 427
No. Leburan: | 08.10.H.004-025 | No. Leburan: | 08.10.H.004-025
Area: | E | Area: | E
Dies Number: | 0 | Dies Number: | 0
Diameter Ujung: | 0 | Diameter Ujung: | 0
Diameter Tengah: | 0 | Diameter Tengah: | 0
Diameter Ekor: | 0 | Diameter Ekor: | 0
Kelurusan Aktual: | 0 | Kelurusan Aktual: | 0
Panjang Aktual: | 0 | Panjang Aktual: | 0
Berat FG: | 0 | Berat FG: | 0
QTY (Pcs): | 0 | QTY (Pcs): | 0
Judgement: | NOT GOOD | Judgement: | NOT GOOD
Visual: | RUSTY | Visual: | RUSTY
Created By: | Liesa Ralph | Created By: | Liesa Ralph
Created At: | 2023-09-13 15:06:38 | Created At: | 2023-09-13 15:06:56
Edited By: |  | Edited By:
Edited At: |  | Edited At: | 2023-09-13 15:06:56

## Downtime Record
No. | Start | End | Duration | Reason | Remarks
1 | 2023-09-13 14:28:51 | 2023-09-13 14:29:21 | 30 sec | management ¦ Lain-lain | Jalan normal
2 | 2023-09-13 14:41:11 | 2023-09-13 14:41:47 | 36 sec | management ¦ Lain-lain | Jalan normal