## Workorder Data
WO Number: | WO/2023/02488
Production Plan: | 278 | Performance: | 16.51 %
Process duration: | 176 | Availability: | 100 %
|  | Quality: | 95.54 %
Total Production: | 281
Good: | 269 | OEE: | 15.77 %
Not Good: | 12
Total Downtime: | 21 Mins 59 Secs
Management: | 21 min 59 sec
Waste: | 0 sec
Created By: | Gertraud Ottomar | Processed By: | Kristiane Constanze
Created At: | 2023-09-13 15:26:32 | Start Time: | 2023-09-14 10:02:03
Edited By: |  | End Time: | 2023-09-14 12:58:56
Edited At:
Supplier: | Kris-Marvin | Customer: | Giguère
Grade: | SAE9254 | Straightness Std: | 2/1000mm
Diameter: | 16 | size: | 14 X 3270
QTY (Kg): | 1100 | Tolerance: | (+0.08 , -0.08)
QTY (Coil): | 1 | Reduction Rate: | 23.44
QTY (Bundle): | 4 | Shape: | Round
|  | QTY (Kg): | 1100
Remarks: | (*Note toleransi panjang +/- 12mm , *Qty per bundle 1000 -1100 Kg) (*Sisa coil disimpan kembali) | QTY (Pcs): | 278
|  | Chamfer: | No
|  | Color: | TANPA PEWARNAAN
|  | Machine: | MC-002

## Production Report
Bundle No: | 1 | Bundle No: | 2
Coil No: | 1 | Coil No: | 1
Coil Weight: | 1100 | Coil Weight: | 1100
No. Leburan: | 1A278-C7866-1-002 | No. Leburan: | 1A278-C7866-1-002
Area: | C | Area: | C
Dies Number: | C-14000(-70)-12-TF | Dies Number: | C-14000(-70)-12-TF
Diameter Ujung: | 13.968 | Diameter Ujung: | 13.969
Diameter Tengah: | 14.136 | Diameter Tengah: | 14.133
Diameter Ekor: | 13.97 | Diameter Ekor: | 13.97
Kelurusan Aktual: | 0.800/1000 | Kelurusan Aktual: | 0.800/1000
Panjang Aktual: | 3270 | Panjang Aktual: | 3265
Berat FG: | 1088 | Berat FG: | 51
QTY (Pcs): | 269 | QTY (Pcs): | 12
Judgement: | GOOD | Judgement: | NOT GOOD
Visual: | OK | Visual: | IL
Created By: | Kristiane Constanze | Created By: | Kristiane Constanze
Created At: | 2023-09-14 12:52:42 | Created At: | 2023-09-14 12:56:09
Edited By: |  | Edited By: | Kristiane Constanze
Edited At: |  | Edited At: | 2023-09-14 12:57:54
Bundle No: | 3 | Bundle No: | 4
Coil No: | 1 | Coil No: | 1
Coil Weight: | 1100 | Coil Weight: | 1100
No. Leburan: | 1A278-C7866-1-002 | No. Leburan: | 1A278-C7866-1-002
Area: | C | Area: | C
Dies Number: | 0 | Dies Number: | 0
Diameter Ujung: | 0 | Diameter Ujung: | 0
Diameter Tengah: | 0 | Diameter Tengah: | 0
Diameter Ekor: | 0 | Diameter Ekor: | 0
Kelurusan Aktual: | 0 | Kelurusan Aktual: | 0
Panjang Aktual: | 0 | Panjang Aktual: | 0
Berat FG: | 0 | Berat FG: | 0
QTY (Pcs): | 0 | QTY (Pcs): | 0
Judgement: | NOT GOOD | Judgement: | NOT GOOD
Visual: | RUSTY | Visual: | RUSTY
Created By: | Kristiane Constanze | Created By: | Kristiane Constanze
Created At: | 2023-09-14 12:56:38 | Created At: | 2023-09-14 12:58:13
Edited By: |  | Edited By:
Edited At: |  | Edited At: | 2023-09-14 12:58:13

## Downtime Record
No. | Start | End | Duration | Reason | Remarks
1 | 2023-09-14 10:18:22 | 2023-09-14 10:19:22 | 1 min 0 sec | management ¦ Setting Awal
2 | 2023-09-14 10:20:23 | 2023-09-14 10:35:23 | 15 min 0 sec | management ¦ Setting Awal
3 | 2023-09-14 10:42:23 | 2023-09-14 10:43:21 | 58 sec | management ¦ Lain-lain | jalan normal
4 | 2023-09-14 10:44:21 | 2023-09-14 10:49:22 | 5 min 1 sec | management ¦ Lain-lain | jalan normal