## Workorder Data
WO Number: | WO/2023/02489
Production Plan: | 1156 | Performance: | 80.9 %
Process duration: | 170 | Availability: | 88.33 %
|  | Quality: | 98.39 %
Total Production: | 1137
Good: | 1119 | OEE: | 70.31 %
Not Good: | 18
Total Downtime: | 48 Mins 56 Secs
Management: | 32 min 56 sec
Waste: | 16 min 0 sec
Created By: | Gertraud Ottomar | Processed By: | Kristiane Constanze
Created At: | 2023-09-13 15:47:51 | Start Time: | 2023-09-14 12:59:06
Edited By: |  | End Time: | 2023-09-14 15:49:17
Edited At:
Supplier: | Fay-Kihn | Customer: | Harvey
Grade: | SS400 | Straightness Std: | 0
Diameter: | 16 | size: | 14 X 3000
QTY (Kg): | 4191 | Tolerance: | (+0 , -0.04)
QTY (Coil): | 2 | Reduction Rate: | 23.44
QTY (Bundle): | 11 | Shape: | Round
|  | QTY (Kg): | 500
Remarks: |  | QTY (Pcs): | 138
|  | Chamfer: | No
|  | Color: | TANPA PEWARNAAN
|  | Machine: | MC-002

## Production Report
Bundle No: | 1 | Bundle No: | 2
Coil No: | 1 | Coil No: | 1
Coil Weight: | 2090 | Coil Weight: | 2090
No. Leburan: | 02.16.H.006-001 | No. Leburan: | 02.16.H.006-001
Area: | Bahan Baku | Area: | Bahan Baku
Dies Number: | C-14000(025)-08-TF | Dies Number: | C-14000(025)-08-TF
Diameter Ujung: | 13.971 | Diameter Ujung: | 13.974
Diameter Tengah: | 13.982 | Diameter Tengah: | 13.982
Diameter Ekor: | 13.97 | Diameter Ekor: | 13.973
Kelurusan Aktual: | 0 | Kelurusan Aktual: | 0
Panjang Aktual: | 3020 | Panjang Aktual: | 3020
Berat FG: | 501 | Berat FG: | 501
QTY (Pcs): | 138 | QTY (Pcs): | 138
Judgement: | GOOD | Judgement: | GOOD
Visual: | OK | Visual: | OK
Created By: | Kristiane Constanze | Created By: | Kristiane Constanze
Created At: | 2023-09-14 13:33:36 | Created At: | 2023-09-14 13:49:37
Edited By: |  | Edited By:
Edited At: |  | Edited At: | 2023-09-14 13:49:37
Bundle No: | 3 | Bundle No: | 4
Coil No: | 1 | Coil No: | 1
Coil Weight: | 2090 | Coil Weight: | 2090
No. Leburan: | 02.16.H.006-001 | No. Leburan: | 02.16.H.006-001
Area: | Bahan Baku | Area: | Bahan Baku
Dies Number: | C-14000(025)-08-TF | Dies Number: | C-14000(025)-08-TF
Diameter Ujung: | 13.97 | Diameter Ujung: | 13.974
Diameter Tengah: | 13.981 | Diameter Tengah: | 13.982
Diameter Ekor: | 13.972 | Diameter Ekor: | 13.973
Kelurusan Aktual: | 0 | Kelurusan Aktual: | 0
Panjang Aktual: | 3020 | Panjang Aktual: | 3020
Berat FG: | 501 | Berat FG: | 501
QTY (Pcs): | 138 | QTY (Pcs): | 138
Judgement: | GOOD | Judgement: | GOOD
Visual: | OK | Visual: | OK
Created By: | Kristiane Constanze | Created By: | Kristiane Constanze
Created At: | 2023-09-14 14:09:38 | Created At: | 2023-09-14 14:48:44
Edited By: |  | Edited By:
Edited At: |  | Edited At: | 2023-09-14 14:48:44
Bundle No: | 5 | Bundle No: | 6
Coil No: | 2 | Coil No: | 2
Coil Weight: | 2101 | Coil Weight: | 2101
No. Leburan: | 02.16.H.004-015 | No. Leburan: | 02.16.H.004-015
Area: | Bahan Baku | Area: | Bahan Baku
Dies Number: | C-14000(025)-08-TF | Dies Number: | C-14000(025)-08-TF
Diameter Ujung: | 13.97 | Diameter Ujung: | 13.974
Diameter Tengah: | 13.981 | Diameter Tengah: | 13.982
Diameter Ekor: | 13.972 | Diameter Ekor: | 13.973
Kelurusan Aktual: | 0 | Kelurusan Aktual: | 0
Panjang Aktual: | 3020 | Panjang Aktual: | 3020
Berat FG: | 501 | Berat FG: | 501
QTY (Pcs): | 138 | QTY (Pcs): | 138
Judgement: | GOOD | Judgement: | GOOD
Visual: | OK | Visual: | OK
Created By: | Kristiane Constanze | Created By: | Kristiane Constanze
Created At: | 2023-09-14 14:58:39 | Created At: | 2023-09-14 15:22:10
Edited By: |  | Edited By:
Edited At: |  | Edited At: | 2023-09-14 15:22:10
Bundle No: | 7 | Bundle No: | 8
Coil No: | 2 | Coil No: | 1
Coil Weight: | 2101 | Coil Weight: | 2090
No. Leburan: | 02.16.H.004-015 | No. Leburan: | 02.16.H.006-001
Area: | Bahan Baku | Area: | Bahan Baku
Dies Number: | C-14.000(25)-08-TF | Dies Number: | C-14.000(25)-08-TF
Diameter Ujung: | 13.974 | Diameter Ujung: | 13.97
Diameter Tengah: | 13.981 | Diameter Tengah: | 13.982
Diameter Ekor: | 13.971 | Diameter Ekor: | 13.968
Kelurusan Aktual: | 0 | Kelurusan Aktual: | 0
Panjang Aktual: | 3020 | Panjang Aktual: | 3020
Berat FG: | 502 | Berat FG: | 556
QTY (Pcs): | 138 | QTY (Pcs): | 153
Judgement: | GOOD | Judgement: | GOOD
Visual: | OK | Visual: | OK
Created By: | Kristiane Constanze | Created By: | Kriemhilde Alina
Created At: | 2023-09-14 15:32:12 | Created At: | 2023-09-14 15:44:30
Edited By: |  | Edited By: | Kriemhilde Alina
Edited At: |  | Edited At: | 2023-09-14 15:48:55
Bundle No: | 9 | Bundle No: | 10
Coil No: | 1 | Coil No: | 1
Coil Weight: | 2090 | Coil Weight: | 2090
No. Leburan: | 02.16.H.006-001 | No. Leburan: | 02.16.H.006-001
Area: | Bahan Baku | Area: | Bahan Baku
Dies Number: | C-14.000(25)-08-TF | Dies Number: | 0
Diameter Ujung: | 13.97 | Diameter Ujung: | 0
Diameter Tengah: | 13.98 | Diameter Tengah: | 0
Diameter Ekor: | 13.968 | Diameter Ekor: | 0
Kelurusan Aktual: | 0 | Kelurusan Aktual: | 0
Panjang Aktual: | 3020 | Panjang Aktual: | 0
Berat FG: | 65 | Berat FG: | 0
QTY (Pcs): | 18 | QTY (Pcs): | 0
Judgement: | NOT GOOD | Judgement: | NOT GOOD
Visual: | PO | Visual: | RUSTY
Created By: | Kriemhilde Alina | Created By: | Kriemhilde Alina
Created At: | 2023-09-14 15:45:04 | Created At: | 2023-09-14 15:45:24
Edited By: | Kriemhilde Alina | Edited By:
Edited At: | 2023-09-14 15:45:49 | Edited At: | 2023-09-14 15:45:24
Bundle No: | 11
Coil No: | 2
Coil Weight: | 2101
No. Leburan: | 02.16.H.004-015
Area: | Bahan Baku
Dies Number: | 0
Diameter Ujung: | 0
Diameter Tengah: | 0
Diameter Ekor: | 0
Kelurusan Aktual: | 0
Panjang Aktual: | 0
Berat FG: | 0
QTY (Pcs): | 0
Judgement: | NOT GOOD
Visual: | RUSTY
Created By: | Kriemhilde Alina
Created At: | 2023-09-14 15:46:12
Edited By:
Edited At:

## Downtime Record
No. | Start | End | Duration | Reason | Remarks
1 | 2023-09-14 13:12:23 | 2023-09-14 13:18:22 | 5 min 59 sec | management ¦ Setting Awal
2 | 2023-09-14 13:42:23 | 2023-09-14 13:48:22 | 5 min 59 sec | management ¦ Pointing / Roll / Bubble
3 | 2023-09-14 13:58:23 | 2023-09-14 14:02:24 | 4 min 1 sec | waste ¦ Trouble Mesin | cuting tidak motong
4 | 2023-09-14 14:08:24 | 2023-09-14 14:14:23 | 5 min 59 sec | waste ¦ Trouble Mesin | cutting tidak motong
5 | 2023-09-14 14:19:23 | 2023-09-14 14:25:23 | 6 min 0 sec | waste ¦ Trouble Mesin | cutting tidak motong
6 | 2023-09-14 14:29:24 | 2023-09-14 14:39:23 | 9 min 59 sec | management ¦ Pointing / Roll / Bubble
7 | 2023-09-14 15:06:24 | 2023-09-14 15:17:23 | 10 min 59 sec | management ¦ Pointing / Roll / Bubble