## Workorder Data
WO Number: | WO/2023/02491
Production Plan: | 572 | Performance: | 89.79 %
Process duration: | 105 | Availability: | 100 %
|  | Quality: | 100 %
Total Production: | 553
Good: | 553 | OEE: | 89.79 %
Not Good: | 0
Total Downtime: | 13 Mins 2 Secs
Management: | 13 min 2 sec
Waste: | 0 sec
Created By: | Gertraud Ottomar | Processed By: | Kriemhilde Alina
Created At: | 2023-09-13 17:10:32 | Start Time: | 2023-09-14 15:49:23
Edited By: | Gertraud Ottomar | End Time: | 2023-09-14 17:34:56
Edited At: | 2023-09-14 17:34:24
Supplier: | Hickle-Blick | Customer: | Couture Leclerc et Fils
Grade: | SS400 | Straightness Std: | 0
Diameter: | 17 | size: | 14 X 6000
QTY (Kg): | 4149 | Tolerance: | (+0.1 , -0.1)
QTY (Coil): | 2 | Reduction Rate: | 32.18
QTY (Bundle): | 11 | Shape: | Round
|  | QTY (Kg): | 500
Remarks: | JASA DRAWING (Scrap & NG dikumpulkan dan di wrapping) | QTY (Pcs): | 69
|  | Chamfer: | No
|  | Color: | TANPA PEWARNAAN
|  | Machine: | MC-002

## Production Report
Bundle No: | 1 | Bundle No: | 2
Coil No: | 2 | Coil No: | 2
Coil Weight: | 2076 | Coil Weight: | 2076
No. Leburan: | 09082023-7 | No. Leburan: | 09082023-7
Area: | A | Area: | A
Dies Number: | C-14.000(25)-08-TF | Dies Number: | C-14.000(25)-08-TF
Diameter Ujung: | 13.968 | Diameter Ujung: | 13.972
Diameter Tengah: | 13.985 | Diameter Tengah: | 13.985
Diameter Ekor: | 13.967 | Diameter Ekor: | 13.97
Kelurusan Aktual: | 0 | Kelurusan Aktual: | 0
Panjang Aktual: | 6020 | Panjang Aktual: | 6020
Berat FG: | 500 | Berat FG: | 500
QTY (Pcs): | 69 | QTY (Pcs): | 69
Judgement: | GOOD | Judgement: | GOOD
Visual: | OK | Visual: | OK
Created By: | Kriemhilde Alina | Created By: | Kriemhilde Alina
Created At: | 2023-09-14 16:08:44 | Created At: | 2023-09-14 16:18:36
Edited By: |  | Edited By:
Edited At: |  | Edited At: | 2023-09-14 16:18:36
Bundle No: | 3 | Bundle No: | 4
Coil No: | 2 | Coil No: | 2
Coil Weight: | 2076 | Coil Weight: | 2076
No. Leburan: | 09082023-7 | No. Leburan: | 09082023-7
Area: | A | Area: | A
Dies Number: | C-14.000(25)-08-TF | Dies Number: | C-14.000(25)-08-TF
Diameter Ujung: | 13.97 | Diameter Ujung: | 13.97
Diameter Tengah: | 13.985 | Diameter Tengah: | 13.985
Diameter Ekor: | 13.972 | Diameter Ekor: | 13.972
Kelurusan Aktual: | 0 | Kelurusan Aktual: | 0
Panjang Aktual: | 6020 | Panjang Aktual: | 6020
Berat FG: | 500 | Berat FG: | 500
QTY (Pcs): | 69 | QTY (Pcs): | 69
Judgement: | GOOD | Judgement: | GOOD
Visual: | OK | Visual: | OK
Created By: | Kriemhilde Alina | Created By: | Kriemhilde Alina
Created At: | 2023-09-14 16:30:20 | Created At: | 2023-09-14 16:42:05
Edited By: |  | Edited By:
Edited At: |  | Edited At: | 2023-09-14 16:42:05
Bundle No: | 5 | Bundle No: | 6
Coil No: | 1 | Coil No: | 1
Coil Weight: | 2073 | Coil Weight: | 2073
No. Leburan: | 09082023-6 | No. Leburan: | 09082023-6
Area: | A | Area: | A
Dies Number: | C-14.000(25)-08-TF | Dies Number: | C-14.000(25)-08-TF
Diameter Ujung: | 13.975 | Diameter Ujung: | 13.975
Diameter Tengah: | 13.985 | Diameter Tengah: | 13.987
Diameter Ekor: | 13.975 | Diameter Ekor: | 13.976
Kelurusan Aktual: | 0 | Kelurusan Aktual: | 0
Panjang Aktual: | 6020 | Panjang Aktual: | 6020
Berat FG: | 500 | Berat FG: | 500
QTY (Pcs): | 69 | QTY (Pcs): | 69
Judgement: | GOOD | Judgement: | GOOD
Visual: | OK | Visual: | OK
Created By: | Kriemhilde Alina | Created By: | Kriemhilde Alina
Created At: | 2023-09-14 17:06:35 | Created At: | 2023-09-14 17:13:29
Edited By: |  | Edited By:
Edited At: |  | Edited At: | 2023-09-14 17:13:29
Bundle No: | 7 | Bundle No: | 8
Coil No: | 1 | Coil No: | 1
Coil Weight: | 2073 | Coil Weight: | 2073
No. Leburan: | 09082023-6 | No. Leburan: | 09082023-6
Area: | A | Area: | A
Dies Number: | C-14.000(25)-08-TF | Dies Number: | C-14.000(25)-08-TF
Diameter Ujung: | 13.975 | Diameter Ujung: | 13.975
Diameter Tengah: | 13.985 | Diameter Tengah: | 13.985
Diameter Ekor: | 13.976 | Diameter Ekor: | 13.975
Kelurusan Aktual: | 0 | Kelurusan Aktual: | 0
Panjang Aktual: | 6020 | Panjang Aktual: | 6020
Berat FG: | 500 | Berat FG: | 507
QTY (Pcs): | 69 | QTY (Pcs): | 70
Judgement: | GOOD | Judgement: | GOOD
Visual: | OK | Visual: | OK
Created By: | Kriemhilde Alina | Created By: | Kriemhilde Alina
Created At: | 2023-09-14 17:23:02 | Created At: | 2023-09-14 17:30:52
Edited By: |  | Edited By: | Kriemhilde Alina
Edited At: |  | Edited At: | 2023-09-14 17:34:40
Bundle No: | 9 | Bundle No: | 10
Coil No: | 1 | Coil No: | 1
Coil Weight: | 2073 | Coil Weight: | 2073
No. Leburan: | 09082023-6 | No. Leburan: | 09082023-6
Area: | A | Area: | A
Dies Number: | 0 | Dies Number: | 0
Diameter Ujung: | 0 | Diameter Ujung: | 0
Diameter Tengah: | 0 | Diameter Tengah: | 0
Diameter Ekor: | 0 | Diameter Ekor: | 0
Kelurusan Aktual: | 0 | Kelurusan Aktual: | 0
Panjang Aktual: | 0 | Panjang Aktual: | 0
Berat FG: | 0 | Berat FG: | 0
QTY (Pcs): | 0 | QTY (Pcs): | 0
Judgement: | NOT GOOD | Judgement: | NOT GOOD
Visual: | RUSTY | Visual: | RUSTY
Created By: | Kriemhilde Alina | Created By: | Kriemhilde Alina
Created At: | 2023-09-14 17:31:11 | Created At: | 2023-09-14 17:33:48
Edited By: |  | Edited By:
Edited At: |  | Edited At: | 2023-09-14 17:33:48
Bundle No: | 11
Coil No: | 1
Coil Weight: | 2073
No. Leburan: | 09082023-6
Area: | A
Dies Number: | 0
Diameter Ujung: | 0
Diameter Tengah: | 0
Diameter Ekor: | 0
Kelurusan Aktual: | 0
Panjang Aktual: | 0
Berat FG: | 0
QTY (Pcs): | 0
Judgement: | NOT GOOD
Visual: | RUSTY
Created By: | Kriemhilde Alina
Created At: | 2023-09-14 17:34:06
Edited By:
Edited At:

## Downtime Record
No. | Start | End | Duration | Reason | Remarks
1 | 2023-09-14 16:24:23 | 2023-09-14 16:25:24 | 1 min 1 sec | management ¦ Lain-lain | jalan normal
2 | 2023-09-14 16:26:24 | 2023-09-14 16:27:24 | 1 min 0 sec | management ¦ Lain-lain | jalan normal
3 | 2023-09-14 16:40:24 | 2023-09-14 16:51:25 | 11 min 1 sec | management ¦ Pointing / Roll / Bubble