## Workorder Data
WO Number: | WO/2023/02503
Production Plan: | 332 | Performance: | 65.9 %
Process duration: | 144 | Availability: | 100 %
|  | Quality: | 95.79 %
Total Production: | 322
Good: | 309 | OEE: | 63.12 %
Not Good: | 13
Total Downtime: | 1 Hours 12 Mins 59 Secs
Management: | 1 Hours 12 Mins 59 Secs
Waste: | 0 sec
Created By: | Gertraud Ottomar | Processed By: | Kriemhilde Alina
Created At: | 2023-09-14 09:23:33 | Start Time: | 2023-09-14 17:35:03
Edited By: |  | End Time: | 2023-09-14 19:59:56
Edited At:
Supplier: | Schmeler, Schneider and Hane | Customer: | Côté Charbonneau S.A.
Grade: | SS400 | Straightness Std: | 0
Diameter: | 14 | size: | 13 X 6000
QTY (Kg): | 2076 | Tolerance: | (+0 , -0.04)
QTY (Coil): | 1 | Reduction Rate: | 13.78
QTY (Bundle): | 7 | Shape: | Round
|  | QTY (Kg): | 500
Remarks: |  | QTY (Pcs): | 80
|  | Chamfer: | No
|  | Color: | TANPA PEWARNAAN
|  | Machine: | MC-002

## Production Report
Bundle No: | 1 | Bundle No: | 2
Coil No: | 1 | Coil No: | 1
Coil Weight: | 2076 | Coil Weight: | 2076
No. Leburan: | 212779-3E4-07518 | No. Leburan: | 212779-3E4-07518
Area: | A | Area: | A
Dies Number: | C-13.000(-20)-05-TF | Dies Number: | C-13.000(-20)-05-TF
Diameter Ujung: | 12.968 | Diameter Ujung: | 12.968
Diameter Tengah: | 12.978 | Diameter Tengah: | 12.98
Diameter Ekor: | 12.967 | Diameter Ekor: | 12.967
Kelurusan Aktual: | 0 | Kelurusan Aktual: | 0
Panjang Aktual: | 6020 | Panjang Aktual: | 6020
Berat FG: | 500 | Berat FG: | 500
QTY (Pcs): | 80 | QTY (Pcs): | 80
Judgement: | GOOD | Judgement: | GOOD
Visual: | OK | Visual: | OK
Created By: | Kriemhilde Alina | Created By: | Kriemhilde Alina
Created At: | 2023-09-14 19:13:18 | Created At: | 2023-09-14 19:32:15
Edited By: |  | Edited By:
Edited At: |  | Edited At: | 2023-09-14 19:32:15
Bundle No: | 3 | Bundle No: | 4
Coil No: | 1 | Coil No: | 1
Coil Weight: | 2076 | Coil Weight: | 2076
No. Leburan: | 212779-3E4-07518 | No. Leburan: | 212779-3E4-07518
Area: | A | Area: | A
Dies Number: | C-13.000(-20)-05-TF | Dies Number: | C-13.000(-20)-05-TF
Diameter Ujung: | 12.968 | Diameter Ujung: | 12.968
Diameter Tengah: | 12.977 | Diameter Tengah: | 12.977
Diameter Ekor: | 12.967 | Diameter Ekor: | 12.967
Kelurusan Aktual: | 0 | Kelurusan Aktual: | 0
Panjang Aktual: | 6020 | Panjang Aktual: | 6020
Berat FG: | 500 | Berat FG: | 432
QTY (Pcs): | 80 | QTY (Pcs): | 69
Judgement: | GOOD | Judgement: | GOOD
Visual: | OK | Visual: | OK
Created By: | Kriemhilde Alina | Created By: | Kriemhilde Alina
Created At: | 2023-09-14 19:44:48 | Created At: | 2023-09-14 19:51:21
Edited By: |  | Edited By: | Kriemhilde Alina
Edited At: |  | Edited At: | 2023-09-14 19:59:37
Bundle No: | 5 | Bundle No: | 6
Coil No: | 1 | Coil No: | 1
Coil Weight: | 2076 | Coil Weight: | 2076
No. Leburan: | 212779-3E4-07518 | No. Leburan: | 212779-3E4-07518
Area: | A | Area: | A
Dies Number: | C-13.000(-20)-05-TF | Dies Number: | 0
Diameter Ujung: | 12.966 | Diameter Ujung: | 0
Diameter Tengah: | 12.975 | Diameter Tengah: | 0
Diameter Ekor: | 12.967 | Diameter Ekor: | 0
Kelurusan Aktual: | 0 | Kelurusan Aktual: | 0
Panjang Aktual: | 6020 | Panjang Aktual: | 0
Berat FG: | 82 | Berat FG: | 0
QTY (Pcs): | 13 | QTY (Pcs): | 0
Judgement: | NOT GOOD | Judgement: | NOT GOOD
Visual: | PO | Visual: | RUSTY
Created By: | Kriemhilde Alina | Created By: | Kriemhilde Alina
Created At: | 2023-09-14 19:51:58 | Created At: | 2023-09-14 19:52:17
Edited By: | Kriemhilde Alina | Edited By:
Edited At: | 2023-09-14 19:56:51 | Edited At: | 2023-09-14 19:52:17
Bundle No: | 7
Coil No: | 1
Coil Weight: | 2076
No. Leburan: | 212779-3E4-07518
Area: | A
Dies Number: | 0
Diameter Ujung: | 0
Diameter Tengah: | 0
Diameter Ekor: | 0
Kelurusan Aktual: | 0
Panjang Aktual: | 0
Berat FG: | 0
QTY (Pcs): | 0
Judgement: | NOT GOOD
Visual: | RUSTY
Created By: | Kriemhilde Alina
Created At: | 2023-09-14 19:56:05
Edited By:
Edited At:

## Downtime Record
No. | Start | End | Duration | Reason | Remarks
1 | 2023-09-14 17:47:25 | 2023-09-14 17:56:24 | 8 min 59 sec | management ¦ Pointing / Roll / Bubble
2 | 2023-09-14 17:59:25 | 2023-09-14 19:02:25 | 63 min 0 sec | management ¦ Lain-lain | istirahat
3 | 2023-09-14 19:38:26 | 2023-09-14 19:39:26 | 1 min 0 sec | management ¦ Lain-lain | jalan normal