## Workorder Data
WO Number: | WO/2023/02504
Production Plan: | 665 | Performance: | 74.51 %
Process duration: | 79 | Availability: | 100 %
|  | Quality: | 94.04 %
Total Production: | 658
Good: | 621 | OEE: | 70.07 %
Not Good: | 37
Total Downtime: | 8 Mins 0 Secs
Management: | 8 min 0 sec
Waste: | 0 sec
Created By: | Gertraud Ottomar | Processed By: | Kriemhilde Alina
Created At: | 2023-09-14 09:32:18 | Start Time: | 2023-09-14 20:00:03
Edited By: |  | End Time: | 2023-09-14 21:19:55
Edited At:
Supplier: | Fay-Kihn | Customer: | Bernard S.A.S.
Grade: | SS400 | Straightness Std: | 0
Diameter: | 14 | size: | 13 X 3000
QTY (Kg): | 2079 | Tolerance: | (+0 , -0.04)
QTY (Coil): | 1 | Reduction Rate: | 13.78
QTY (Bundle): | 7 | Shape: | Round
|  | QTY (Kg): | 500
Remarks: |  | QTY (Pcs): | 160
|  | Chamfer: | No
|  | Color: | TANPA PEWARNAAN
|  | Machine: | MC-002

## Production Report
Bundle No: | 1 | Bundle No: | 2
Coil No: | 1 | Coil No: | 1
Coil Weight: | 2079 | Coil Weight: | 2079
No. Leburan: | 05.14.N.002-007 | No. Leburan: | 05.14.N.002-007
Area: | E | Area: | E
Dies Number: | C-13.000(-20)-05-TF | Dies Number: | C-13.000(-20)-05-TF
Diameter Ujung: | 12.97 | Diameter Ujung: | 12.968
Diameter Tengah: | 12.977 | Diameter Tengah: | 12.978
Diameter Ekor: | 12.968 | Diameter Ekor: | 12.968
Kelurusan Aktual: | 0 | Kelurusan Aktual: | 0
Panjang Aktual: | 3020 | Panjang Aktual: | 3020
Berat FG: | 500 | Berat FG: | 500
QTY (Pcs): | 160 | QTY (Pcs): | 160
Judgement: | GOOD | Judgement: | GOOD
Visual: | OK | Visual: | OK
Created By: | Kriemhilde Alina | Created By: | Kriemhilde Alina
Created At: | 2023-09-14 20:29:33 | Created At: | 2023-09-14 20:50:15
Edited By: |  | Edited By:
Edited At: |  | Edited At: | 2023-09-14 20:50:15
Bundle No: | 3 | Bundle No: | 4
Coil No: | 1 | Coil No: | 1
Coil Weight: | 2079 | Coil Weight: | 2079
No. Leburan: | 05.14.N.002-007 | No. Leburan: | 05.14.N.002-007
Area: | E | Area: | E
Dies Number: | C-13.000(-20)-05-TF | Dies Number: | C-13.000(-20)-05-TF
Diameter Ujung: | 12.968 | Diameter Ujung: | 12.968
Diameter Tengah: | 12.978 | Diameter Tengah: | 12.977
Diameter Ekor: | 12.968 | Diameter Ekor: | 12.968
Kelurusan Aktual: | 0 | Kelurusan Aktual: | 0
Panjang Aktual: | 3020 | Panjang Aktual: | 3020
Berat FG: | 500 | Berat FG: | 440
QTY (Pcs): | 160 | QTY (Pcs): | 141
Judgement: | GOOD | Judgement: | GOOD
Visual: | OK | Visual: | OK
Created By: | Kriemhilde Alina | Created By: | Kriemhilde Alina
Created At: | 2023-09-14 21:04:17 | Created At: | 2023-09-14 21:17:12
Edited By: |  | Edited By: | Kriemhilde Alina
Edited At: |  | Edited At: | 2023-09-14 21:19:21
Bundle No: | 5 | Bundle No: | 6
Coil No: | 1 | Coil No: | 1
Coil Weight: | 2079 | Coil Weight: | 2079
No. Leburan: | 05.14.N.002-007 | No. Leburan: | 05.14.N.002-007
Area: | E | Area: | E
Dies Number: | C-13.000(-20)-05-TF | Dies Number: | 0
Diameter Ujung: | 12.96 | Diameter Ujung: | 0
Diameter Tengah: | 12.974 | Diameter Tengah: | 0
Diameter Ekor: | 12.963 | Diameter Ekor: | 0
Kelurusan Aktual: | 0 | Kelurusan Aktual: | 0
Panjang Aktual: | 3020 | Panjang Aktual: | 0
Berat FG: | 117 | Berat FG: | 0
QTY (Pcs): | 37 | QTY (Pcs): | 0
Judgement: | NOT GOOD | Judgement: | NOT GOOD
Visual: | PO | Visual: | RUSTY
Created By: | Kriemhilde Alina | Created By: | Kriemhilde Alina
Created At: | 2023-09-14 21:18:06 | Created At: | 2023-09-14 21:18:24
Edited By: |  | Edited By:
Edited At: |  | Edited At: | 2023-09-14 21:18:24
Bundle No: | 7
Coil No: | 1
Coil Weight: | 2079
No. Leburan: | 05.14.N.002-007
Area: | E
Dies Number: | 0
Diameter Ujung: | 0
Diameter Tengah: | 0
Diameter Ekor: | 0
Kelurusan Aktual: | 0
Panjang Aktual: | 0
Berat FG: | 0
QTY (Pcs): | 0
Judgement: | NOT GOOD
Visual: | RUSTY
Created By: | Kriemhilde Alina
Created At: | 2023-09-14 21:18:42
Edited By:
Edited At:

## Downtime Record
No. | Start | End | Duration | Reason | Remarks
1 | 2023-09-14 20:10:25 | 2023-09-14 20:11:25 | 1 min 0 sec | management ¦ Lain-lain | jalan normal
2 | 2023-09-14 20:38:26 | 2023-09-14 20:45:26 | 7 min 0 sec | management ¦ Pointing / Roll / Bubble