## Workorder Data
WO Number: | WO/2023/02510
Production Plan: | 160 | Performance: | 33.96 %
Process duration: | 112 | Availability: | 100 %
|  | Quality: | 96.48 %
Total Production: | 294
Good: | 284 | OEE: | 32.76 %
Not Good: | 10
Total Downtime: | 39 Mins 3 Secs
Management: | 39 min 3 sec
Waste: | 0 sec
Created By: | Gertraud Ottomar | Processed By: | Kristiane Constanze
Created At: | 2023-09-18 11:03:41 | Start Time: | 2023-09-19 14:03:39
Edited By: | Gertraud Ottomar | End Time: | 2023-09-19 15:55:58
Edited At: | 2023-09-19 15:55:58
Supplier: | Ziemann and Sons | Customer: | Côté Charbonneau S.A.
Grade: | S25C | Straightness Std: | 0.20/400mm
Diameter: | 15 | size: | 13 X 3000
QTY (Kg): | 500 | Tolerance: | (+0 , -0.04)
QTY (Coil): | 1 | Reduction Rate: | 24.89
QTY (Bundle): | 4 | Shape: | Round
|  | QTY (Kg): | 500
Remarks: | NEW ITEM (*Sisa coil untuk WO/2023/02511) | QTY (Pcs): | 160
|  | Chamfer: | No
|  | Color: | HIJAU (NINJA GREEN 8173)
|  | Machine: | MC-002

## Production Report
Bundle No: | 1 | Bundle No: | 2
Coil No: | 1 | Coil No: | 1
Coil Weight: | 500 | Coil Weight: | 500
No. Leburan: | E22211634XX-G2303276-1 | No. Leburan: | E22211634XX-G2303276-1
Area: | D | Area: | D
Dies Number: | C-13.000(-20)-05-TF | Dies Number: | C-13.000(45)-8-TF
Diameter Ujung: | 12.975 | Diameter Ujung: | 12.972
Diameter Tengah: | 12.989 | Diameter Tengah: | 12.987
Diameter Ekor: | 12.976 | Diameter Ekor: | 12.97
Kelurusan Aktual: | 0.17/400 | Kelurusan Aktual: | 0.17/400
Panjang Aktual: | 3020 | Panjang Aktual: | 3020
Berat FG: | 500 | Berat FG: | 387
QTY (Pcs): | 160 | QTY (Pcs): | 124
Judgement: | GOOD | Judgement: | GOOD
Visual: | OK | Visual: | OK
Created By: | Kristiane Constanze | Created By: | Kriemhilde Alina
Created At: | 2023-09-19 15:23:10 | Created At: | 2023-09-19 15:50:28
Edited By: |  | Edited By:
Edited At: |  | Edited At: | 2023-09-19 15:50:28
Bundle No: | 3 | Bundle No: | 4
Coil No: | 1 | Coil No: | 1
Coil Weight: | 500 | Coil Weight: | 500
No. Leburan: | E22211634XX-G2303276-1 | No. Leburan: | E22211634XX-G2303276-1
Area: | D | Area: | D
Dies Number: | C-13.000(45)-8-TF | Dies Number: | 0
Diameter Ujung: | 12.985 | Diameter Ujung: | 0
Diameter Tengah: | 12.998 | Diameter Tengah: | 0
Diameter Ekor: | 12.99 | Diameter Ekor: | 0
Kelurusan Aktual: | 0.17/400 | Kelurusan Aktual: | 0
Panjang Aktual: | 3020 | Panjang Aktual: | 0
Berat FG: | 31 | Berat FG: | 0
QTY (Pcs): | 10 | QTY (Pcs): | 0
Judgement: | NOT GOOD | Judgement: | NOT GOOD
Visual: | OT | Visual: | RUSTY
Created By: | Kriemhilde Alina | Created By: | Kriemhilde Alina
Created At: | 2023-09-19 15:52:04 | Created At: | 2023-09-19 15:52:27
Edited By: |  | Edited By:
Edited At: |  | Edited At: | 2023-09-19 15:52:27

## Downtime Record
No. | Start | End | Duration | Reason | Remarks
1 | 2023-09-19 14:27:58 | 2023-09-19 14:28:59 | 1 min 1 sec | management ¦ Setting Awal
2 | 2023-09-19 14:29:57 | 2023-09-19 14:34:59 | 5 min 2 sec | management ¦ Setting Awal
3 | 2023-09-19 14:41:57 | 2023-09-19 14:42:58 | 1 min 1 sec | management ¦ Setting Awal
4 | 2023-09-19 14:50:59 | 2023-09-19 15:16:58 | 25 min 59 sec | management ¦ Setting Awal
5 | 2023-09-19 15:18:58 | 2023-09-19 15:24:58 | 6 min 0 sec | management ¦ Setting Awal