## Workorder Data
WO Number: | WO/2023/02513
Production Plan: | 501 | Performance: | 46.86 %
Process duration: | 146 | Availability: | 62.07 %
|  | Quality: | 100 %
Total Production: | 492
Good: | 492 | OEE: | 29.08 %
Not Good: | 0
Total Downtime: | 56 Mins 0 Secs
Management: | 1 min 0 sec
Waste: | 55 min 0 sec
Created By: | Gertraud Ottomar | Processed By: | Kristiane Constanze
Created At: | 2023-09-15 13:42:57 | Start Time: | 2023-09-18 14:05:01
Edited By: |  | End Time: | 2023-09-18 16:31:29
Edited At:
Supplier: | Parisian, Murray and Wisozk | Customer: | Bolduc Savard SARL
Grade: | S45C | Straightness Std: | 0.20/400mm
Diameter: | 16 | size: | 15.1 X 3000
QTY (Kg): | 2111 | Tolerance: | (+0 , -0.04)
QTY (Coil): | 1 | Reduction Rate: | 10.93
QTY (Bundle): | 7 | Shape: | Round
|  | QTY (Kg): | 500
Remarks: |  | QTY (Pcs): | 119
|  | Chamfer: | No
|  | Color: | MERAH MUDA ( PINK 8002)
|  | Machine: | MC-002

## Production Report
Bundle No: | 1 | Bundle No: | 2
Coil No: | 1 | Coil No: | 1
Coil Weight: | 2111 | Coil Weight: | 2111
No. Leburan: | 2313270-D112350160005 | No. Leburan: | 2313270-D112350160005
Area: | F | Area: | F
Dies Number: | C-15.100(-70)-7-TF | Dies Number: | C-15.100(-70)-7-TF
Diameter Ujung: | 15.066 | Diameter Ujung: | 15.07
Diameter Tengah: | 15.082 | Diameter Tengah: | 15.082
Diameter Ekor: | 15.065 | Diameter Ekor: | 15.071
Kelurusan Aktual: | 0.17/400 | Kelurusan Aktual: | 0.17/400
Panjang Aktual: | 3020 | Panjang Aktual: | 3020
Berat FG: | 500 | Berat FG: | 499
QTY (Pcs): | 119 | QTY (Pcs): | 119
Judgement: | GOOD | Judgement: | GOOD
Visual: | OK | Visual: | OK
Created By: | Kristiane Constanze | Created By: | Kristiane Constanze
Created At: | 2023-09-18 15:17:47 | Created At: | 2023-09-18 15:32:05
Edited By: |  | Edited By:
Edited At: |  | Edited At: | 2023-09-18 15:32:05
Bundle No: | 3 | Bundle No: | 4
Coil No: | 1 | Coil No: | 1
Coil Weight: | 2111 | Coil Weight: | 2111
No. Leburan: | 2313270-D112350160005 | No. Leburan: | 2313270-D112350160005
Area: | F | Area: | F
Dies Number: | C-15.100(-70)-7-TF | Dies Number: | C-15.100(-70)-7-TF
Diameter Ujung: | 15.072 | Diameter Ujung: | 15.053
Diameter Tengah: | 15.085 | Diameter Tengah: | 15.085
Diameter Ekor: | 15.069 | Diameter Ekor: | 15.053
Kelurusan Aktual: | 0.18/400 | Kelurusan Aktual: | 0.17/400
Panjang Aktual: | 3020 | Panjang Aktual: | 3020
Berat FG: | 502 | Berat FG: | 570
QTY (Pcs): | 119 | QTY (Pcs): | 135
Judgement: | GOOD | Judgement: | GOOD
Visual: | OK | Visual: | OK
Created By: | Kristiane Constanze | Created By: | Kristiane Constanze
Created At: | 2023-09-18 15:33:09 | Created At: | 2023-09-18 16:30:31
Edited By: | Kristiane Constanze | Edited By:
Edited At: | 2023-09-18 15:37:30 | Edited At: | 2023-09-18 16:30:31
Bundle No: | 5 | Bundle No: | 6
Coil No: | 1 | Coil No: | 1
Coil Weight: | 2111 | Coil Weight: | 2111
No. Leburan: | 2313270-D112350160005 | No. Leburan: | 2313270-D112350160005
Area: | F | Area: | F
Dies Number: | 0 | Dies Number: | 0
Diameter Ujung: | 0 | Diameter Ujung: | 0
Diameter Tengah: | 0 | Diameter Tengah: | 0
Diameter Ekor: | 0 | Diameter Ekor: | 0
Kelurusan Aktual: | 0 | Kelurusan Aktual: | 0
Panjang Aktual: | 0 | Panjang Aktual: | 0
Berat FG: | 0 | Berat FG: | 0
QTY (Pcs): | 0 | QTY (Pcs): | 0
Judgement: | NOT GOOD | Judgement: | NOT GOOD
Visual: | RUSTY | Visual: | RUSTY
Created By: | Kristiane Constanze | Created By: | Kristiane Constanze
Created At: | 2023-09-18 16:30:48 | Created At: | 2023-09-18 16:31:06
Edited By: |  | Edited By:
Edited At: |  | Edited At: | 2023-09-18 16:31:06
Bundle No: | 7
Coil No: | 1
Coil Weight: | 2111
No. Leburan: | 2313270-D112350160005
Area: | F
Dies Number: | 0
Diameter Ujung: | 0
Diameter Tengah: | 0
Diameter Ekor: | 0
Kelurusan Aktual: | 0
Panjang Aktual: | 0
Berat FG: | 0
QTY (Pcs): | 0
Judgement: | NOT GOOD
Visual: | RUSTY
Created By: | Kristiane Constanze
Created At: | 2023-09-18 16:31:24
Edited By:
Edited At:

## Downtime Record
No. | Start | End | Duration | Reason | Remarks
1 | 2023-09-18 14:48:49 | 2023-09-18 14:49:49 | 1 min 0 sec | management ¦ Lain-lain | jalan normal
2 | 2023-09-18 15:23:49 | 2023-09-18 16:00:01 | 36 min 12 sec | waste ¦ Mesin Trouble | kuningan cutting lepas
3 | 2023-09-18 16:00:01 | 2023-09-18 16:18:49 | 18 min 48 sec | waste ¦ Mesin Trouble | pasang kuningan cutting