## Workorder Data
WO Number: | WO/2023/02515
Production Plan: | 737 | Performance: | 79.26 %
Process duration: | 246 | Availability: | 89.74 %
|  | Quality: | 100 %
Total Production: | 728
Good: | 728 | OEE: | 71.13 %
Not Good: | 0
Total Downtime: | 1 Hours 46 Mins 4 Secs
Management: | 1 Hours 30 Mins 2 Secs
Waste: | 16 min 2 sec
Created By: | Gertraud Ottomar | Processed By: | Kristiane Constanze
Created At: | 2023-09-15 14:05:37 | Start Time: | 2023-09-18 16:31:37
Edited By: |  | End Time: | 2023-09-18 20:38:04
Edited At:
Supplier: | Hickle-Blick | Customer: | Couture Leclerc et Fils
Grade: | SS400 | Straightness Std: | 0
Diameter: | 17 | size: | 15 X 6000
QTY (Kg): | 6133 | Tolerance: | (+0.1 , -0.1)
QTY (Coil): | 3 | Reduction Rate: | 22.15
QTY (Bundle): | 15 | Shape: | Round
|  | QTY (Kg): | 500
Remarks: | JASA DRAWING (Scrap & NG dikumpulkan dan di wrapping) | QTY (Pcs): | 60
|  | Chamfer: | No
|  | Color: | TANPA PEWARNAAN
|  | Machine: | MC-002

## Production Report
Bundle No: | 1 | Bundle No: | 2
Coil No: | 1 | Coil No: | 1
Coil Weight: | 2047 | Coil Weight: | 2047
No. Leburan: | 09082023-1 | No. Leburan: | 09082023-1
Area: | A | Area: | A
Dies Number: | C-15.000(-030)-05-T | Dies Number: | C-15.000(-030)-05-T
Diameter Ujung: | 14.97 | Diameter Ujung: | 14.972
Diameter Tengah: | 14.985 | Diameter Tengah: | 14.982
Diameter Ekor: | 14.973 | Diameter Ekor: | 14.973
Kelurusan Aktual: | 0 | Kelurusan Aktual: | 0
Panjang Aktual: | 6020 | Panjang Aktual: | 6020
Berat FG: | 500 | Berat FG: | 500
QTY (Pcs): | 60 | QTY (Pcs): | 60
Judgement: | GOOD | Judgement: | GOOD
Visual: | OK | Visual: | OK
Created By: | Kristiane Constanze | Created By: | Kristiane Constanze
Created At: | 2023-09-18 17:12:32 | Created At: | 2023-09-18 17:21:30
Edited By: | Kristiane Constanze | Edited By:
Edited At: | 2023-09-18 17:22:03 | Edited At: | 2023-09-18 17:21:30
Bundle No: | 3 | Bundle No: | 4
Coil No: | 1 | Coil No: | 1
Coil Weight: | 2047 | Coil Weight: | 2047
No. Leburan: | 09082023-1 | No. Leburan: | 09082023-1
Area: | A | Area: | A
Dies Number: | C-15.000(-030)-05-T | Dies Number: | C-15.000(-030)-05-T
Diameter Ujung: | 14.974 | Diameter Ujung: | 14.975
Diameter Tengah: | 14.982 | Diameter Tengah: | 14.983
Diameter Ekor: | 14.973 | Diameter Ekor: | 14.974
Kelurusan Aktual: | 0 | Kelurusan Aktual: | 0
Panjang Aktual: | 6020 | Panjang Aktual: | 6020
Berat FG: | 500 | Berat FG: | 500
QTY (Pcs): | 60 | QTY (Pcs): | 60
Judgement: | GOOD | Judgement: | GOOD
Visual: | OK | Visual: | OK
Created By: | Kristiane Constanze | Created By: | Kristiane Constanze
Created At: | 2023-09-18 17:29:46 | Created At: | 2023-09-18 17:37:26
Edited By: |  | Edited By:
Edited At: |  | Edited At: | 2023-09-18 17:37:26
Bundle No: | 5 | Bundle No: | 6
Coil No: | 2 | Coil No: | 2
Coil Weight: | 2028 | Coil Weight: | 2028
No. Leburan: | 09082023-2 | No. Leburan: | 09082023-2
Area: | A | Area: | A
Dies Number: | C-15.000(-030)-05-T | Dies Number: | C-15.000(-030)-05-T
Diameter Ujung: | 14.973 | Diameter Ujung: | 14.973
Diameter Tengah: | 14.982 | Diameter Tengah: | 14.983
Diameter Ekor: | 14.973 | Diameter Ekor: | 14.973
Kelurusan Aktual: | 0 | Kelurusan Aktual: | 0
Panjang Aktual: | 6020 | Panjang Aktual: | 6020
Berat FG: | 500 | Berat FG: | 500
QTY (Pcs): | 60 | QTY (Pcs): | 60
Judgement: | GOOD | Judgement: | GOOD
Visual: | OK | Visual: | OK
Created By: | Kristiane Constanze | Created By: | Kristiane Constanze
Created At: | 2023-09-18 19:05:29 | Created At: | 2023-09-18 19:11:57
Edited By: |  | Edited By:
Edited At: |  | Edited At: | 2023-09-18 19:11:57
Bundle No: | 7 | Bundle No: | 8
Coil No: | 2 | Coil No: | 2
Coil Weight: | 2028 | Coil Weight: | 2028
No. Leburan: | 09082023-2 | No. Leburan: | 09082023-2
Area: | A | Area: | A
Dies Number: | C-15.000(-030)-05-T | Dies Number: | C-15.000(-030)-05-T
Diameter Ujung: | 14.973 | Diameter Ujung: | 14.975
Diameter Tengah: | 14.983 | Diameter Tengah: | 14.985
Diameter Ekor: | 14.974 | Diameter Ekor: | 14.973
Kelurusan Aktual: | 0 | Kelurusan Aktual: | 0
Panjang Aktual: | 6 | Panjang Aktual: | 6020
Berat FG: | 500 | Berat FG: | 500
QTY (Pcs): | 60 | QTY (Pcs): | 60
Judgement: | GOOD | Judgement: | GOOD
Visual: | OK | Visual: | OK
Created By: | Kristiane Constanze | Created By: | Kristiane Constanze
Created At: | 2023-09-18 19:23:50 | Created At: | 2023-09-18 19:34:09
Edited By: |  | Edited By:
Edited At: |  | Edited At: | 2023-09-18 19:34:09
Bundle No: | 9 | Bundle No: | 10
Coil No: | 3 | Coil No: | 3
Coil Weight: | 2058 | Coil Weight: | 2058
No. Leburan: | 09082023-3 | No. Leburan: | 09082023-3
Area: | A | Area: | A
Dies Number: | C-15.000(-030)-05-T | Dies Number: | C-15.000(-030)-05-T
Diameter Ujung: | 14.975 | Diameter Ujung: | 14.972
Diameter Tengah: | 14.985 | Diameter Tengah: | 14.978
Diameter Ekor: | 14.973 | Diameter Ekor: | 14.973
Kelurusan Aktual: | 0 | Kelurusan Aktual: | 0
Panjang Aktual: | 6025 | Panjang Aktual: | 6020
Berat FG: | 500 | Berat FG: | 500
QTY (Pcs): | 60 | QTY (Pcs): | 60
Judgement: | GOOD | Judgement: | GOOD
Visual: | OK | Visual: | OK
Created By: | Kristiane Constanze | Created By: | Kristiane Constanze
Created At: | 2023-09-18 20:01:48 | Created At: | 2023-09-18 20:11:56
Edited By: |  | Edited By:
Edited At: |  | Edited At: | 2023-09-18 20:11:56
Bundle No: | 11 | Bundle No: | 12
Coil No: | 3 | Coil No: | 3
Coil Weight: | 2058 | Coil Weight: | 2058
No. Leburan: | 09082023-3 | No. Leburan: | 09082023-3
Area: | A | Area: | A
Dies Number: | C-15.000(-030)-05-T | Dies Number: | C-15.000(-030)-05-T
Diameter Ujung: | 14.973 | Diameter Ujung: | 14.972
Diameter Tengah: | 14.978 | Diameter Tengah: | 14.975
Diameter Ekor: | 14.97 | Diameter Ekor: | 14.97
Kelurusan Aktual: | 0 | Kelurusan Aktual: | 0
Panjang Aktual: | 6025 | Panjang Aktual: | 6020
Berat FG: | 500 | Berat FG: | 532
QTY (Pcs): | 60 | QTY (Pcs): | 64
Judgement: | GOOD | Judgement: | GOOD
Visual: | OK | Visual: | OK
Created By: | Kristiane Constanze | Created By: | Kristiane Constanze
Created At: | 2023-09-18 20:18:58 | Created At: | 2023-09-18 20:32:01
Edited By: |  | Edited By: | Kristiane Constanze
Edited At: |  | Edited At: | 2023-09-18 20:37:21
Bundle No: | 13 | Bundle No: | 14
Coil No: | 3 | Coil No: | 3
Coil Weight: | 2058 | Coil Weight: | 2058
No. Leburan: | 09082023-3 | No. Leburan: | 09082023-3
Area: | A | Area: | A
Dies Number: | C-15.000(-030)-05-T | Dies Number: | 0
Diameter Ujung: | 14.97 | Diameter Ujung: | 0
Diameter Tengah: | 14.975 | Diameter Tengah: | 0
Diameter Ekor: | 14.97 | Diameter Ekor: | 0
Kelurusan Aktual: | 0 | Kelurusan Aktual: | 0
Panjang Aktual: | 3515 | Panjang Aktual: | 0
Berat FG: | 20 | Berat FG: | 0
QTY (Pcs): | 4 | QTY (Pcs): | 0
Judgement: | GOOD | Judgement: | NOT GOOD
Visual: | OK | Visual: | RUSTY
Created By: | Kristiane Constanze | Created By: | Kristiane Constanze
Created At: | 2023-09-18 20:33:19 | Created At: | 2023-09-18 20:33:40
Edited By: | Kristiane Constanze | Edited By:
Edited At: | 2023-09-18 20:35:59 | Edited At: | 2023-09-18 20:33:40
Bundle No: | 15
Coil No: | 3
Coil Weight: | 2058
No. Leburan: | 09082023-3
Area: | A
Dies Number: | 0
Diameter Ujung: | 0
Diameter Tengah: | 0
Diameter Ekor: | 0
Kelurusan Aktual: | 0
Panjang Aktual: | 0
Berat FG: | 0
QTY (Pcs): | 0
Judgement: | NOT GOOD
Visual: | RUSTY
Created By: | Kristiane Constanze
Created At: | 2023-09-18 20:34:14
Edited By:
Edited At:

## Downtime Record
No. | Start | End | Duration | Reason | Remarks
1 | 2023-09-18 16:52:51 | 2023-09-18 16:53:51 | 1 min 0 sec | management ¦ Lain-lain | jalan normal
2 | 2023-09-18 17:00:49 | 2023-09-18 17:07:50 | 7 min 1 sec | waste ¦ Trouble Mesin | cutting tidak motong
3 | 2023-09-18 17:35:51 | 2023-09-18 17:43:50 | 7 min 59 sec | management ¦ Pointing / Roll / Bubble
4 | 2023-09-18 17:55:49 | 2023-09-18 19:00:51 | 65 min 2 sec | management ¦ Lain-lain | istirahat 17:55-18:00 cutting tidak motong
5 | 2023-09-18 19:18:51 | 2023-09-18 19:19:51 | 1 min 0 sec | management ¦ Lain-lain | jalan normal
6 | 2023-09-18 19:20:51 | 2023-09-18 19:21:52 | 1 min 1 sec | management ¦ Lain-lain | jalan normal
7 | 2023-09-18 19:25:51 | 2023-09-18 19:27:51 | 2 min 0 sec | management ¦ Lain-lain | jalan normal
8 | 2023-09-18 19:31:51 | 2023-09-18 19:43:51 | 12 min 0 sec | management ¦ Pointing / Roll / Bubble
9 | 2023-09-18 19:44:51 | 2023-09-18 19:53:52 | 9 min 1 sec | waste ¦ Trouble Mesin | gosok kuningan