## Workorder Data
WO Number: | WO/2023/02516
Production Plan: | 1000 | Performance: | 80.5 %
Process duration: | 117 | Availability: | 100 %
|  | Quality: | 100 %
Total Production: | 963
Good: | 963 | OEE: | 80.5 %
Not Good: | 0
Total Downtime: | 13 Mins 57 Secs
Management: | 13 min 57 sec
Waste: | 0 sec
Created By: | Gertraud Ottomar | Processed By: | Kristiane Constanze
Created At: | 2023-09-15 14:17:36 | Start Time: | 2023-09-18 20:38:12
Edited By: |  | End Time: | 2023-09-18 22:35:19
Edited At:
Supplier: | Hickle-Blick | Customer: | Couture Leclerc et Fils
Grade: | SS400 | Straightness Std: | 0
Diameter: | 17 | size: | 15 X 3000
QTY (Kg): | 4163 | Tolerance: | (+0.1 , -0.1)
QTY (Coil): | 2 | Reduction Rate: | 22.15
QTY (Bundle): | 11 | Shape: | Round
|  | QTY (Kg): | 500
Remarks: | JASA DRAWING (Scrap & NG dikumpulkan dan di wrapping) | QTY (Pcs): | 120
|  | Chamfer: | No
|  | Color: | TANPA PEWARNAAN
|  | Machine: | MC-002

## Production Report
Bundle No: | 1 | Bundle No: | 2
Coil No: | 2 | Coil No: | 2
Coil Weight: | 2078 | Coil Weight: | 2078
No. Leburan: | 09082323-5 | No. Leburan: | 09082323-5
Area: | A | Area: | A
Dies Number: | C-15.000(-030)-05-T | Dies Number: | C-15.000(-030)-05-T
Diameter Ujung: | 14.963 | Diameter Ujung: | 14.965
Diameter Tengah: | 14.974 | Diameter Tengah: | 14.974
Diameter Ekor: | 14.962 | Diameter Ekor: | 14.963
Kelurusan Aktual: | 0 | Kelurusan Aktual: | 0
Panjang Aktual: | 3020 | Panjang Aktual: | 3020
Berat FG: | 500 | Berat FG: | 500
QTY (Pcs): | 120 | QTY (Pcs): | 120
Judgement: | GOOD | Judgement: | GOOD
Visual: | OK | Visual: | OK
Created By: | Kristiane Constanze | Created By: | Kristiane Constanze
Created At: | 2023-09-18 21:08:04 | Created At: | 2023-09-18 21:18:10
Edited By: |  | Edited By:
Edited At: |  | Edited At: | 2023-09-18 21:18:10
Bundle No: | 3 | Bundle No: | 4
Coil No: | 2 | Coil No: | 2
Coil Weight: | 2078 | Coil Weight: | 2078
No. Leburan: | 09082323-5 | No. Leburan: | 09082323-5
Area: | A | Area: | A
Dies Number: | C-15.000(-030)-05-T | Dies Number: | C-15.000(-030)-05-T
Diameter Ujung: | 14.962 | Diameter Ujung: | 14.963
Diameter Tengah: | 14.974 | Diameter Tengah: | 14.974
Diameter Ekor: | 14.963 | Diameter Ekor: | 14.962
Kelurusan Aktual: | 0 | Kelurusan Aktual: | 0
Panjang Aktual: | 3020 | Panjang Aktual: | 3020
Berat FG: | 502 | Berat FG: | 501
QTY (Pcs): | 120 | QTY (Pcs): | 120
Judgement: | GOOD | Judgement: | GOOD
Visual: | OK | Visual: | OK
Created By: | Kristiane Constanze | Created By: | Kristiane Constanze
Created At: | 2023-09-18 21:27:57 | Created At: | 2023-09-18 21:51:08
Edited By: |  | Edited By:
Edited At: |  | Edited At: | 2023-09-18 21:51:08
Bundle No: | 5 | Bundle No: | 6
Coil No: | 1 | Coil No: | 1
Coil Weight: | 2085 | Coil Weight: | 2085
No. Leburan: | 09082323-4 | No. Leburan: | 09082323-4
Area: | A | Area: | A
Dies Number: | C-15.000(-030)-05-T | Dies Number: | C-15.000(-030)-05-T
Diameter Ujung: | 14.963 | Diameter Ujung: | 14.963
Diameter Tengah: | 14.974 | Diameter Tengah: | 14.974
Diameter Ekor: | 14.963 | Diameter Ekor: | 14.963
Kelurusan Aktual: | 0 | Kelurusan Aktual: | 0
Panjang Aktual: | 3020 | Panjang Aktual: | 3020
Berat FG: | 501 | Berat FG: | 501
QTY (Pcs): | 120 | QTY (Pcs): | 120
Judgement: | GOOD | Judgement: | GOOD
Visual: | OK | Visual: | OK
Created By: | Kristiane Constanze | Created By: | Kristiane Constanze
Created At: | 2023-09-18 22:00:48 | Created At: | 2023-09-18 22:11:32
Edited By: |  | Edited By:
Edited At: |  | Edited At: | 2023-09-18 22:11:32
Bundle No: | 7 | Bundle No: | 8
Coil No: | 1 | Coil No: | 1
Coil Weight: | 2085 | Coil Weight: | 2085
No. Leburan: | 09082323-4 | No. Leburan: | 09082323-4
Area: | A | Area: | A
Dies Number: | C-15.000(-030)-05-T | Dies Number: | C-15.000(-030)-05-T
Diameter Ujung: | 14.963 | Diameter Ujung: | 14.963
Diameter Tengah: | 14.974 | Diameter Tengah: | 14.974
Diameter Ekor: | 14.962 | Diameter Ekor: | 14.963
Kelurusan Aktual: | 0 | Kelurusan Aktual: | 0
Panjang Aktual: | 3020 | Panjang Aktual: | 3020
Berat FG: | 501 | Berat FG: | 513
QTY (Pcs): | 120 | QTY (Pcs): | 123
Judgement: | GOOD | Judgement: | GOOD
Visual: | OK | Visual: | OK
Created By: | Kristiane Constanze | Created By: | Kristiane Constanze
Created At: | 2023-09-18 22:20:48 | Created At: | 2023-09-18 22:33:36
Edited By: |  | Edited By:
Edited At: |  | Edited At: | 2023-09-18 22:33:36
Bundle No: | 9 | Bundle No: | 10
Coil No: | 1 | Coil No: | 1
Coil Weight: | 2085 | Coil Weight: | 2085
No. Leburan: | 09082323-4 | No. Leburan: | 09082323-4
Area: | A | Area: | A
Dies Number: | 0 | Dies Number: | 0
Diameter Ujung: | 0 | Diameter Ujung: | 0
Diameter Tengah: | 0 | Diameter Tengah: | 0
Diameter Ekor: | 0 | Diameter Ekor: | 0
Kelurusan Aktual: | 0 | Kelurusan Aktual: | 0
Panjang Aktual: | 0 | Panjang Aktual: | 0
Berat FG: | 0 | Berat FG: | 0
QTY (Pcs): | 0 | QTY (Pcs): | 0
Judgement: | NOT GOOD | Judgement: | NOT GOOD
Visual: | RUSTY | Visual: | RUSTY
Created By: | Kristiane Constanze | Created By: | Kristiane Constanze
Created At: | 2023-09-18 22:34:27 | Created At: | 2023-09-18 22:34:45
Edited By: |  | Edited By:
Edited At: |  | Edited At: | 2023-09-18 22:34:45
Bundle No: | 11
Coil No: | 1
Coil Weight: | 2085
No. Leburan: | 09082323-4
Area: | A
Dies Number: | 0
Diameter Ujung: | 0
Diameter Tengah: | 0
Diameter Ekor: | 0
Kelurusan Aktual: | 0
Panjang Aktual: | 0
Berat FG: | 0
QTY (Pcs): | 0
Judgement: | NOT GOOD
Visual: | RUSTY
Created By: | Kristiane Constanze
Created At: | 2023-09-18 22:35:10
Edited By:
Edited At:

## Downtime Record
No. | Start | End | Duration | Reason | Remarks
1 | 2023-09-18 20:54:52 | 2023-09-18 20:56:51 | 1 min 59 sec | management ¦ Lain-lain | jalan normal
2 | 2023-09-18 21:35:52 | 2023-09-18 21:46:52 | 11 min 0 sec | management ¦ Pointing / Roll / Bubble
3 | 2023-09-18 21:47:53 | 2023-09-18 21:48:51 | 58 sec | management ¦ Lain-lain | jalan normal