## Workorder Data
WO Number: | WO/2023/02519
Production Plan: | 408 | Performance: | 74.57 %
Process duration: | 104 | Availability: | 100 %
|  | Quality: | 100 %
Total Production: | 403
Good: | 403 | OEE: | 74.57 %
Not Good: | 0
Total Downtime: | 11 Mins 0 Secs
Management: | 11 min 0 sec
Waste: | 0 sec
Created By: | Gertraud Ottomar | Processed By: | Kriemhilde Alina
Created At: | 2023-09-14 15:35:46 | Start Time: | 2023-09-14 21:20:05
Edited By: | Gertraud Ottomar | End Time: | 2023-09-14 23:04:35
Edited At: | 2023-09-14 23:04:26
Supplier: | Hickle-Blick | Customer: | Couture Leclerc et Fils
Grade: | SS400 | Straightness Std: | 0
Diameter: | 14 | size: | 11.5 X 6000
QTY (Kg): | 1994 | Tolerance: | (+0.1 , -0.1)
QTY (Coil): | 1 | Reduction Rate: | 32.53
QTY (Bundle): | 7 | Shape: | Round
|  | QTY (Kg): | 500
Remarks: | JASA DRAWING (Scrap & NG dikumpulkan dan di wrapping) | QTY (Pcs): | 102
|  | Chamfer: | No
|  | Color: | TANPA PEWARNAAN
|  | Machine: | MC-002

## Production Report
Bundle No: | 1 | Bundle No: | 2
Coil No: | 1 | Coil No: | 1
Coil Weight: | 1994 | Coil Weight: | 1994
No. Leburan: | 09082023-1 | No. Leburan: | 09082023-1
Area: | A | Area: | A
Dies Number: | C-11.500(20)-04-TF | Dies Number: | C-11.500(20)-04-TF
Diameter Ujung: | 11.467 | Diameter Ujung: | 11.475
Diameter Tengah: | 11.475 | Diameter Tengah: | 11.485
Diameter Ekor: | 11.467 | Diameter Ekor: | 11.474
Kelurusan Aktual: | 0 | Kelurusan Aktual: | 0
Panjang Aktual: | 6020 | Panjang Aktual: | 6025
Berat FG: | 500 | Berat FG: | 500
QTY (Pcs): | 102 | QTY (Pcs): | 102
Judgement: | GOOD | Judgement: | GOOD
Visual: | OK | Visual: | OK
Created By: | Kriemhilde Alina | Created By: | Kriemhilde Alina
Created At: | 2023-09-14 22:11:27 | Created At: | 2023-09-14 22:28:50
Edited By: |  | Edited By:
Edited At: |  | Edited At: | 2023-09-14 22:28:50
Bundle No: | 3 | Bundle No: | 4
Coil No: | 1 | Coil No: | 1
Coil Weight: | 1994 | Coil Weight: | 1994
No. Leburan: | 09082023-1 | No. Leburan: | 09082023-1
Area: | A | Area: | A
Dies Number: | C-11.500(20)-04-TF | Dies Number: | C-11.500(20)-04-TF
Diameter Ujung: | 11.475 | Diameter Ujung: | 11.475
Diameter Tengah: | 11.485 | Diameter Tengah: | 11.485
Diameter Ekor: | 11.473 | Diameter Ekor: | 11.473
Kelurusan Aktual: | 0 | Kelurusan Aktual: | 0
Panjang Aktual: | 6025 | Panjang Aktual: | 6025
Berat FG: | 500 | Berat FG: | 476
QTY (Pcs): | 102 | QTY (Pcs): | 97
Judgement: | GOOD | Judgement: | GOOD
Visual: | OK | Visual: | OK
Created By: | Kriemhilde Alina | Created By: | Kriemhilde Alina
Created At: | 2023-09-14 22:45:36 | Created At: | 2023-09-14 23:03:37
Edited By: |  | Edited By:
Edited At: |  | Edited At: | 2023-09-14 23:03:37
Bundle No: | 5 | Bundle No: | 6
Coil No: | 1 | Coil No: | 1
Coil Weight: | 1994 | Coil Weight: | 1994
No. Leburan: | 09082023-1 | No. Leburan: | 09082023-1
Area: | A | Area: | A
Dies Number: | 0 | Dies Number: | 0
Diameter Ujung: | 0 | Diameter Ujung: | 0
Diameter Tengah: | 0 | Diameter Tengah: | 0
Diameter Ekor: | 0 | Diameter Ekor: | 0
Kelurusan Aktual: | 0 | Kelurusan Aktual: | 0
Panjang Aktual: | 0 | Panjang Aktual: | 0
Berat FG: | 0 | Berat FG: | 0
QTY (Pcs): | 0 | QTY (Pcs): | 0
Judgement: | NOT GOOD | Judgement: | NOT GOOD
Visual: | RUSTY | Visual: | RUSTY
Created By: | Kriemhilde Alina | Created By: | Kriemhilde Alina
Created At: | 2023-09-14 23:03:57 | Created At: | 2023-09-14 23:04:12
Edited By: |  | Edited By:
Edited At: |  | Edited At: | 2023-09-14 23:04:12
Bundle No: | 7
Coil No: | 1
Coil Weight: | 1994
No. Leburan: | 09082023-1
Area: | A
Dies Number: | 0
Diameter Ujung: | 0
Diameter Tengah: | 0
Diameter Ekor: | 0
Kelurusan Aktual: | 0
Panjang Aktual: | 0
Berat FG: | 0
QTY (Pcs): | 0
Judgement: | NOT GOOD
Visual: | RUSTY
Created By: | Kriemhilde Alina
Created At: | 2023-09-14 23:04:28
Edited By:
Edited At:

## Downtime Record
No. | Start | End | Duration | Reason | Remarks
1 | 2023-09-14 21:41:26 | 2023-09-14 21:44:27 | 3 min 1 sec | management ¦ Setting Awal
2 | 2023-09-14 21:45:27 | 2023-09-14 21:53:26 | 7 min 59 sec | management ¦ Setting Awal