## Workorder Data
WO Number: | WO/2023/02522
Production Plan: | 2143 | Performance: | 68.7 %
Process duration: | 3836 | Availability: | 70.82 %
|  | Quality: | 98.37 %
Total Production: | 2118
Good: | 2084 | OEE: | 47.86 %
Not Good: | 34
Total Downtime: | 2 Days 12 Hours 17 Mins 34 Secs
Management: | 2 Hours 38 Mins 39 Secs
Waste: | 1 Hours 30 Mins 1 Secs
Created By: | Gertraud Ottomar | Processed By: | Kriemhilde Alina
Created At: | 2023-09-15 12:55:22 | Start Time: | 2023-09-15 19:39:21
Edited By: | Gertraud Ottomar | End Time: | 2023-09-18 11:35:56
Edited At: | 2023-09-18 11:35:47
Supplier: | Fay-Kihn | Customer: | Lefebvre SARL
Grade: | SS400 | Straightness Std: | 0
Diameter: | 18 | size: | 15.875 X 2500
QTY (Kg): | 8324 | Tolerance: | (+0 , -0.04)
QTY (Coil): | 4 | Reduction Rate: | 22.22
QTY (Bundle): | 11 | Shape: | Round
|  | QTY (Kg): | 1000
Remarks: |  | QTY (Pcs): | 257
|  | Chamfer: | No
|  | Color: | TANPA PEWARNAAN
|  | Machine: | MC-002

## Production Report
Bundle No: | 1 | Bundle No: | 2
Coil No: | 1 | Coil No: | 1
Coil Weight: | 2092 | Coil Weight: | 2092
No. Leburan: | 05.18.H.003-014 | No. Leburan: | 05.18.H.003-014
Area: | Bahan Baku | Area: | Bahan Baku
Dies Number: | C-15.875(-25)-07-TF | Dies Number: | C-15.875(-25)-07-TF
Diameter Ujung: | 15.8522 | Diameter Ujung: | 15.8532
Diameter Tengah: | 15.8623 | Diameter Tengah: | 15.8602
Diameter Ekor: | 15.8522 | Diameter Ekor: | 15.8532
Kelurusan Aktual: | 0 | Kelurusan Aktual: | 0
Panjang Aktual: | 2525 | Panjang Aktual: | 2520
Berat FG: | 1000 | Berat FG: | 1000
QTY (Pcs): | 257 | QTY (Pcs): | 257
Judgement: | GOOD | Judgement: | GOOD
Visual: | OK | Visual: | OK
Created By: | Kriemhilde Alina | Created By: | Kriemhilde Alina
Created At: | 2023-09-15 20:26:11 | Created At: | 2023-09-15 21:03:31
Edited By: |  | Edited By:
Edited At: |  | Edited At: | 2023-09-15 21:03:31
Bundle No: | 3 | Bundle No: | 4
Coil No: | 2 | Coil No: | 2
Coil Weight: | 2068 | Coil Weight: | 2068
No. Leburan: | 05.18.H.001-022 | No. Leburan: | 05.18.H.001-022
Area: | Bahan Baku | Area: | Bahan Baku
Dies Number: | C-15.875(-25)-07-TF | Dies Number: | C-15.875(-25)-07-TF
Diameter Ujung: | 15.8523 | Diameter Ujung: | 15.8502
Diameter Tengah: | 15.8622 | Diameter Tengah: | 15.8613
Diameter Ekor: | 15.8523 | Diameter Ekor: | 15.8512
Kelurusan Aktual: | 0 | Kelurusan Aktual: | 0
Panjang Aktual: | 2520 | Panjang Aktual: | 2520
Berat FG: | 1000 | Berat FG: | 1000
QTY (Pcs): | 257 | QTY (Pcs): | 257
Judgement: | GOOD | Judgement: | GOOD
Visual: | OK | Visual: | OK
Created By: | Kriemhilde Alina | Created By: | Kristiane Constanze
Created At: | 2023-09-15 22:31:03 | Created At: | 2023-09-18 08:02:33
Edited By: |  | Edited By:
Edited At: |  | Edited At: | 2023-09-18 08:02:33
Bundle No: | 5 | Bundle No: | 6
Coil No: | 3 | Coil No: | 3
Coil Weight: | 2079 | Coil Weight: | 2079
No. Leburan: | 05.18.H.001-021 | No. Leburan: | 05.18.H.001-021
Area: | Bahan Baku | Area: | Bahan Baku
Dies Number: | C-15.875(-25)-07-TF | Dies Number: | C-15.875(-25)-07-TF
Diameter Ujung: | 15.8522 | Diameter Ujung: | 15.8521
Diameter Tengah: | 15.8632 | Diameter Tengah: | 15.8635
Diameter Ekor: | 15.8514 | Diameter Ekor: | 15.8531
Kelurusan Aktual: | 0 | Kelurusan Aktual: | 0
Panjang Aktual: | 2520 | Panjang Aktual: | 2520
Berat FG: | 1000 | Berat FG: | 1002
QTY (Pcs): | 257 | QTY (Pcs): | 257
Judgement: | GOOD | Judgement: | GOOD
Visual: | OK | Visual: | OK
Created By: | Kristiane Constanze | Created By: | Kristiane Constanze
Created At: | 2023-09-18 08:38:51 | Created At: | 2023-09-18 09:36:31
Edited By: |  | Edited By:
Edited At: |  | Edited At: | 2023-09-18 09:36:31
Bundle No: | 7 | Bundle No: | 8
Coil No: | 4 | Coil No: | 4
Coil Weight: | 2085 | Coil Weight: | 2085
No. Leburan: | 05.18.H.003-005 | No. Leburan: | 05.18.H.003-005
Area: | Bahan Baku | Area: | Bahan Baku
Dies Number: | C-15.875(-25)-07-TF | Dies Number: | C-15.875(-25)-07-TF
Diameter Ujung: | 15.8513 | Diameter Ujung: | 15.8521
Diameter Tengah: | 15.8642 | Diameter Tengah: | 15.8591
Diameter Ekor: | 15.8536 | Diameter Ekor: | 15.8532
Kelurusan Aktual: | 0 | Kelurusan Aktual: | 0
Panjang Aktual: | 2520 | Panjang Aktual: | 2520
Berat FG: | 1002 | Berat FG: | 1107
QTY (Pcs): | 257 | QTY (Pcs): | 285
Judgement: | GOOD | Judgement: | GOOD
Visual: | OK | Visual: | OK
Created By: | Kristiane Constanze | Created By: | Kristiane Constanze
Created At: | 2023-09-18 10:19:23 | Created At: | 2023-09-18 11:03:16
Edited By: | Kristiane Constanze | Edited By:
Edited At: | 2023-09-18 10:32:24 | Edited At: | 2023-09-18 11:03:16
Bundle No: | 9 | Bundle No: | 10
Coil No: | 4 | Coil No: | 4
Coil Weight: | 2085 | Coil Weight: | 2085
No. Leburan: | 05.18.H.003-005 | No. Leburan: | 05.18.H.003-005
Area: | Bahan Baku | Area: | Bahan Baku
Dies Number: | C-15.875(-25)-07-TF | Dies Number: | 0
Diameter Ujung: | 15.8534 | Diameter Ujung: | 0
Diameter Tengah: | 15.8581 | Diameter Tengah: | 0
Diameter Ekor: | 15.8502 | Diameter Ekor: | 0
Kelurusan Aktual: | 0 | Kelurusan Aktual: | 0
Panjang Aktual: | 2520 | Panjang Aktual: | 0
Berat FG: | 132 | Berat FG: | 0
QTY (Pcs): | 34 | QTY (Pcs): | 0
Judgement: | NOT GOOD | Judgement: | NOT GOOD
Visual: | PO | Visual: | RUSTY
Created By: | Kristiane Constanze | Created By: | Kristiane Constanze
Created At: | 2023-09-18 11:04:22 | Created At: | 2023-09-18 11:04:52
Edited By: | Kristiane Constanze | Edited By:
Edited At: | 2023-09-18 11:04:37 | Edited At: | 2023-09-18 11:04:52
Bundle No: | 11
Coil No: | 2
Coil Weight: | 2068
No. Leburan: | 05.18.H.001-022
Area: | Bahan Baku
Dies Number: | 0
Diameter Ujung: | 0
Diameter Tengah: | 0
Diameter Ekor: | 0
Kelurusan Aktual: | 0
Panjang Aktual: | 0
Berat FG: | 0
QTY (Pcs): | 0
Judgement: | NOT GOOD
Visual: | RUSTY
Created By: | Kristiane Constanze
Created At: | 2023-09-18 11:05:03
Edited By:
Edited At:

## Downtime Record
No. | Start | End | Duration | Reason | Remarks
1 | 2023-09-15 20:06:35 | 2023-09-15 20:16:34 | 9 min 59 sec | management ¦ Pointing / Roll / Bubble
2 | 2023-09-15 20:17:34 | 2023-09-15 20:23:35 | 6 min 1 sec | management ¦ Pointing / Roll / Bubble
3 | 2023-09-15 20:29:35 | 2023-09-15 20:39:34 | 9 min 59 sec | waste ¦ Validasi QC | cek diameter ujung
4 | 2023-09-15 20:42:35 | 2023-09-15 20:46:35 | 4 min 0 sec | waste ¦ Validasi QC | cek diameter ujung
5 | 2023-09-15 20:50:36 | 2023-09-15 20:51:34 | 58 sec | management ¦ Lain-lain | jalan normal
6 | 2023-09-15 20:54:35 | 2023-09-15 20:56:34 | 1 min 59 sec | management ¦ Lain-lain | jalan normal
7 | 2023-09-15 20:58:35 | 2023-09-15 21:17:35 | 19 min 0 sec | waste ¦ Trouble Mesin | gosok kuningan
8 | 2023-09-15 21:23:35 | 2023-09-15 21:36:35 | 13 min 0 sec | waste ¦ Trouble Mesin | gosok slide
9 | 2023-09-15 21:44:36 | 2023-09-15 21:45:35 | 59 sec | management ¦ Lain-lain | jalan normal
10 | 2023-09-15 21:50:36 | 2023-09-15 21:55:36 | 5 min 0 sec | waste ¦ Trouble Mesin | cutting tidak motong
11 | 2023-09-15 21:56:34 | 2023-09-15 22:04:35 | 8 min 1 sec | waste ¦ Trouble Mesin | cutting tidak motong
12 | 2023-09-15 22:05:36 | 2023-09-15 22:18:36 | 13 min 0 sec | management ¦ Pointing / Roll / Bubble
13 | 2023-09-15 22:19:36 | 2023-09-16 00:00:01 | 100 min 25 sec | off ¦ Off Production
14 | 2023-09-16 00:00:01 | 2023-09-16 07:00:02 | 420 min 1 sec | off ¦ Off Production
15 | 2023-09-16 07:00:02 | 2023-09-16 16:00:02 | 540 min 0 sec | off ¦ Off Production
16 | 2023-09-16 16:00:02 | 2023-09-17 00:00:02 | 480 min 0 sec | off ¦ Off Production
17 | 2023-09-17 00:31:33 | 2023-09-17 07:00:01 | 388 min 28 sec | off ¦ Off Production
18 | 2023-09-17 07:00:01 | 2023-09-17 16:00:02 | 540 min 1 sec | off ¦ Off Production
19 | 2023-09-17 16:00:02 | 2023-09-18 00:00:01 | 479 min 59 sec | off ¦ Off Production
20 | 2023-09-18 00:00:01 | 2023-09-18 07:00:01 | 420 min 0 sec | off ¦ Off Production
21 | 2023-09-18 07:00:01 | 2023-09-18 07:35:46 | 35 min 45 sec | management ¦ Briefing
22 | 2023-09-18 07:38:44 | 2023-09-18 07:40:45 | 2 min 1 sec | management ¦ Lain-lain | jalan normal
23 | 2023-09-18 07:58:44 | 2023-09-18 08:11:44 | 13 min 0 sec | management ¦ Pointing / Roll / Bubble
24 | 2023-09-18 08:30:46 | 2023-09-18 08:32:45 | 1 min 59 sec | management ¦ Lain-lain | jalan normal
25 | 2023-09-18 08:36:46 | 2023-09-18 08:48:45 | 11 min 59 sec | management ¦ Pointing / Roll / Bubble
26 | 2023-09-18 09:08:45 | 2023-09-18 09:26:46 | 18 min 1 sec | management ¦ Pointing / Roll / Bubble
27 | 2023-09-18 09:28:46 | 2023-09-18 09:33:45 | 4 min 59 sec | waste ¦ Trouble Mesin | gosok slide
28 | 2023-09-18 09:38:46 | 2023-09-18 09:43:46 | 5 min 0 sec | waste ¦ Trouble Mesin | cutting nggak motong
29 | 2023-09-18 09:44:46 | 2023-09-18 10:05:48 | 21 min 2 sec | waste ¦ Trouble Mesin | gosok kuningan
30 | 2023-09-18 10:18:48 | 2023-09-18 10:28:48 | 10 min 0 sec | management ¦ Pointing / Roll / Bubble
31 | 2023-09-18 10:49:48 | 2023-09-18 11:18:48 | 29 min 0 sec | management ¦ Setting Awal
32 | 2023-09-18 11:19:49 | 2023-09-18 11:21:47 | 1 min 58 sec | management ¦ Lain-lain | jalan normal
33 | 2023-09-18 11:22:48 | 2023-09-18 11:24:48 | 2 min 0 sec | management ¦ Lain-lain | jalan normal