## Workorder Data
WO Number: | WO/2023/02537
Production Plan: | 404 | Performance: | 46.37 %
Process duration: | 76 | Availability: | 100 %
|  | Quality: | 98.98 %
Total Production: | 398
Good: | 394 | OEE: | 45.9 %
Not Good: | 4
Total Downtime: | 3 Mins 59 Secs
Management: | 3 min 59 sec
Waste: | 0 sec
Created By: | Gertraud Ottomar | Processed By: | Kristiane Constanze
Created At: | 2023-09-15 16:36:53 | Start Time: | 2023-09-18 12:47:26
Edited By: |  | End Time: | 2023-09-18 14:03:43
Edited At:
Supplier: | Ziemann and Sons | Customer: | Paquette Demers SA
Grade: | SCM415H | Straightness Std: | 0.20/400mm
Diameter: | 18 | size: | 16.1 X 3000
QTY (Kg): | 1937 | Tolerance: | (+0 , -0.04)
QTY (Coil): | 1 | Reduction Rate: | 20
QTY (Bundle): | 7 | Shape: | Round
|  | QTY (Kg): | 500
Remarks: |  | QTY (Pcs): | 104
|  | Chamfer: | No
|  | Color: | SILVER METALIC (8580)
|  | Machine: | MC-002

## Production Report
Bundle No: | 1 | Bundle No: | 2
Coil No: | 1 | Coil No: | 1
Coil Weight: | 1937 | Coil Weight: | 1937
No. Leburan: | E12211122XX-G2303818-1 | No. Leburan: | E12211122XX-G2303818-1
Area: | F | Area: | F
Dies Number: | C-16.100(50)-05-TF | Dies Number: | C-16.100(50)-05-TF
Diameter Ujung: | 16.066 | Diameter Ujung: | 16.069
Diameter Tengah: | 16.087 | Diameter Tengah: | 16.088
Diameter Ekor: | 16.068 | Diameter Ekor: | 16.07
Kelurusan Aktual: | 0.17/400 | Kelurusan Aktual: | 0.18/400
Panjang Aktual: | 3020 | Panjang Aktual: | 3020
Berat FG: | 502 | Berat FG: | 500
QTY (Pcs): | 104 | QTY (Pcs): | 104
Judgement: | GOOD | Judgement: | GOOD
Visual: | OK | Visual: | OK
Created By: | Kristiane Constanze | Created By: | Kristiane Constanze
Created At: | 2023-09-18 13:10:56 | Created At: | 2023-09-18 13:18:35
Edited By: |  | Edited By: | Kristiane Constanze
Edited At: |  | Edited At: | 2023-09-18 13:26:51
Bundle No: | 3 | Bundle No: | 4
Coil No: | 1 | Coil No: | 1
Coil Weight: | 1937 | Coil Weight: | 1937
No. Leburan: | E12211122XX-G2303818-1 | No. Leburan: | E12211122XX-G2303818-1
Area: | F | Area: | F
Dies Number: | C-16.100(50)-05-TF | Dies Number: | C-16.100(50)-05-TF
Diameter Ujung: | 16.07 | Diameter Ujung: | 16.069
Diameter Tengah: | 16.089 | Diameter Tengah: | 16.088
Diameter Ekor: | 16.068 | Diameter Ekor: | 16.072
Kelurusan Aktual: | 0.17/400 | Kelurusan Aktual: | 0.18/400
Panjang Aktual: | 3020 | Panjang Aktual: | 3020
Berat FG: | 499 | Berat FG: | 394
QTY (Pcs): | 104 | QTY (Pcs): | 82
Judgement: | GOOD | Judgement: | GOOD
Visual: | OK | Visual: | OK
Created By: | Kristiane Constanze | Created By: | Kristiane Constanze
Created At: | 2023-09-18 13:28:02 | Created At: | 2023-09-18 13:50:16
Edited By: |  | Edited By: | Kristiane Constanze
Edited At: |  | Edited At: | 2023-09-18 14:01:23
Bundle No: | 5 | Bundle No: | 6
Coil No: | 1 | Coil No: | 1
Coil Weight: | 1937 | Coil Weight: | 1937
No. Leburan: | E12211122XX-G2303818-1 | No. Leburan: | E12211122XX-G2303818-1
Area: | F | Area: | F
Dies Number: | C-16.1 | Dies Number: | 0
Diameter Ujung: | 16.069 | Diameter Ujung: | 0
Diameter Tengah: | 16.087 | Diameter Tengah: | 0
Diameter Ekor: | 16.069 | Diameter Ekor: | 0
Kelurusan Aktual: | 0.17/400 | Kelurusan Aktual: | 0
Panjang Aktual: | 3000 | Panjang Aktual: | 0
Berat FG: | 19 | Berat FG: | 0
QTY (Pcs): | 4 | QTY (Pcs): | 0
Judgement: | NOT GOOD | Judgement: | NOT GOOD
Visual: | PO | Visual: | RUSTY
Created By: | Kristiane Constanze | Created By: | Kristiane Constanze
Created At: | 2023-09-18 14:02:28 | Created At: | 2023-09-18 14:02:50
Edited By: |  | Edited By:
Edited At: |  | Edited At: | 2023-09-18 14:02:50
Bundle No: | 7
Coil No: | 1
Coil Weight: | 1937
No. Leburan: | E12211122XX-G2303818-1
Area: | F
Dies Number: | 0
Diameter Ujung: | 0
Diameter Tengah: | 0
Diameter Ekor: | 0
Kelurusan Aktual: | 0
Panjang Aktual: | 0
Berat FG: | 0
QTY (Pcs): | 0
Judgement: | NOT GOOD
Visual: | RUSTY
Created By: | Kristiane Constanze
Created At: | 2023-09-18 14:03:08
Edited By:
Edited At:

## Downtime Record
No. | Start | End | Duration | Reason | Remarks
1 | 2023-09-18 12:53:49 | 2023-09-18 12:57:48 | 3 min 59 sec | management ¦ Setting Awal