## Workorder Data
WO Number: | WO/2023/02548
Production Plan: | 669 | Performance: | 28.14 %
Process duration: | 832 | Availability: | 100 %
|  | Quality: | 98.78 %
Total Production: | 663
Good: | 655 | OEE: | 27.79 %
Not Good: | 8
Total Downtime: | 10 Hours 28 Mins 3 Secs
Management: | 3 Hours 12 Mins 3 Secs
Waste: | 0 sec
Created By: | Gertraud Ottomar | Processed By: | Kriemhilde Alina
Created At: | 2023-09-18 11:18:21 | Start Time: | 2023-09-19 19:08:45
Edited By: |  | End Time: | 2023-09-20 09:01:37
Edited At:
Supplier: | Lang, Prosacco and Schneider | Customer: | Gingras
Grade: | 1215MS | Straightness Std: | 0.16/400mm
Diameter: | 14 | size: | 12.7 X 3000
QTY (Kg): | 1997 | Tolerance: | (+0 , -0.04)
QTY (Coil): | 1 | Reduction Rate: | 17.71
QTY (Bundle): | 7 | Shape: | Round
|  | QTY (Kg): | 500
Remarks: |  | QTY (Pcs): | 168
|  | Chamfer: | No
|  | Color: | KUNING (YELLOW 108)
|  | Machine: | MC-002

## Production Report
Bundle No: | 1 | Bundle No: | 2
Coil No: | 1 | Coil No: | 1
Coil Weight: | 1997 | Coil Weight: | 1997
No. Leburan: | D22302642AX-X12304456-001 | No. Leburan: | D22302642AX-X12304456-001
Area: | F | Area: | F
Dies Number: | C-12.700(030)-06-TF | Dies Number: | C-12.700(030)-06-TF
Diameter Ujung: | 12.665 | Diameter Ujung: | 12.668
Diameter Tengah: | 12.685 | Diameter Tengah: | 12.686
Diameter Ekor: | 12.667 | Diameter Ekor: | 12.668
Kelurusan Aktual: | 0.12/400 | Kelurusan Aktual: | 0.12/400
Panjang Aktual: | 3020 | Panjang Aktual: | 3020
Berat FG: | 500 | Berat FG: | 500
QTY (Pcs): | 168 | QTY (Pcs): | 168
Judgement: | GOOD | Judgement: | GOOD
Visual: | OK | Visual: | OK
Created By: | Kriemhilde Alina | Created By: | Kriemhilde Alina
Created At: | 2023-09-19 19:57:27 | Created At: | 2023-09-19 20:11:27
Edited By: |  | Edited By:
Edited At: |  | Edited At: | 2023-09-19 20:11:27
Bundle No: | 3 | Bundle No: | 4
Coil No: | 1 | Coil No: | 1
Coil Weight: | 1997 | Coil Weight: | 1997
No. Leburan: | D22302642AX-X12304456-001 | No. Leburan: | D22302642AX-X12304456-001
Area: | F | Area: | F
Dies Number: | C-12.700(030)-06-TF | Dies Number: | C-12.700(030)-06-TF
Diameter Ujung: | 12.668 | Diameter Ujung: | 12.668
Diameter Tengah: | 12.686 | Diameter Tengah: | 12.686
Diameter Ekor: | 12.668 | Diameter Ekor: | 12.668
Kelurusan Aktual: | 0.12/400 | Kelurusan Aktual: | 0.12/400
Panjang Aktual: | 3020 | Panjang Aktual: | 3020
Berat FG: | 500 | Berat FG: | 449
QTY (Pcs): | 168 | QTY (Pcs): | 151
Judgement: | GOOD | Judgement: | GOOD
Visual: | OK | Visual: | OK
Created By: | Kriemhilde Alina | Created By: | Kriemhilde Alina
Created At: | 2023-09-19 20:24:42 | Created At: | 2023-09-19 20:40:01
Edited By: |  | Edited By:
Edited At: |  | Edited At: | 2023-09-19 20:40:01
Bundle No: | 5 | Bundle No: | 6
Coil No: | 1 | Coil No: | 1
Coil Weight: | 1997 | Coil Weight: | 1997
No. Leburan: | D22302642AX-X12304456-001 | No. Leburan: | D22302642AX-X12304456-001
Area: | F | Area: | F
Dies Number: | C-12.700(030)-06-TF | Dies Number: | 0
Diameter Ujung: | 12.665 | Diameter Ujung: | 0
Diameter Tengah: | 12.678 | Diameter Tengah: | 0
Diameter Ekor: | 12.665 | Diameter Ekor: | 0
Kelurusan Aktual: | 0.12/400 | Kelurusan Aktual: | 0
Panjang Aktual: | 3020 | Panjang Aktual: | 0
Berat FG: | 24 | Berat FG: | 0
QTY (Pcs): | 8 | QTY (Pcs): | 0
Judgement: | NOT GOOD | Judgement: | NOT GOOD
Visual: | PO | Visual: | RUSTY
Created By: | Kriemhilde Alina | Created By: | Kriemhilde Alina
Created At: | 2023-09-19 20:40:49 | Created At: | 2023-09-19 20:41:22
Edited By: | Kriemhilde Alina | Edited By:
Edited At: | 2023-09-19 22:46:39 | Edited At: | 2023-09-19 20:41:22
Bundle No: | 7
Coil No: | 1
Coil Weight: | 1997
No. Leburan: | D22302642AX-X12304456-001
Area: | F
Dies Number: | 0
Diameter Ujung: | 0
Diameter Tengah: | 0
Diameter Ekor: | 0
Kelurusan Aktual: | 0
Panjang Aktual: | 0
Berat FG: | 0
QTY (Pcs): | 0
Judgement: | NOT GOOD
Visual: | RUSTY
Created By: | Kriemhilde Alina
Created At: | 2023-09-19 20:41:41
Edited By:
Edited At:

## Downtime Record
No. | Start | End | Duration | Reason | Remarks
1 | 2023-09-19 19:30:01 | 2023-09-19 19:39:00 | 8 min 59 sec | management ¦ Setting Awal
2 | 2023-09-19 19:40:00 | 2023-09-19 19:41:01 | 1 min 1 sec | management ¦ Lain-lain | jalan normal
3 | 2023-09-19 20:37:01 | 2023-09-19 21:03:01 | 26 min 0 sec | management ¦ Setting Awal | Setting awal WO berikutnya komputer error
4 | 2023-09-19 21:05:00 | 2023-09-19 21:28:01 | 23 min 1 sec | management ¦ Lain-lain | System Error
5 | 2023-09-19 21:29:02 | 2023-09-19 21:30:00 | 58 sec | management ¦ Lain-lain | System Error
6 | 2023-09-19 22:01:01 | 2023-09-19 22:08:01 | 7 min 0 sec | off ¦ Off Production
7 | 2023-09-19 22:09:01 | 2023-09-19 22:14:01 | 5 min 0 sec | off ¦ Off Production
8 | 2023-09-19 22:15:01 | 2023-09-19 22:18:01 | 3 min 0 sec | off ¦ Off Production
9 | 2023-09-19 22:19:01 | 2023-09-19 22:20:01 | 1 min 0 sec | off ¦ Off Production
10 | 2023-09-19 22:52:01 | 2023-09-19 22:59:02 | 7 min 1 sec | management ¦ Lain-lain | System Error
11 | 2023-09-19 23:29:02 | 2023-09-20 00:00:01 | 30 min 59 sec | management ¦ Lain-lain | System Error
12 | 2023-09-20 00:00:01 | 2023-09-20 07:00:01 | 420 min 0 sec | off ¦ Off Production
13 | 2023-09-20 07:00:01 | 2023-09-20 07:31:04 | 31 min 3 sec | management ¦ Briefing | eror
14 | 2023-09-20 07:33:04 | 2023-09-20 07:38:04 | 5 min 0 sec | management ¦ Lain-lain | System Error
15 | 2023-09-20 07:39:05 | 2023-09-20 07:51:05 | 12 min 0 sec | management ¦ Lain-lain | System Error
16 | 2023-09-20 07:52:05 | 2023-09-20 08:02:05 | 10 min 0 sec | management ¦ Lain-lain | System Error
17 | 2023-09-20 08:03:05 | 2023-09-20 08:20:05 | 17 min 0 sec | management ¦ Lain-lain | System Error
18 | 2023-09-20 08:21:05 | 2023-09-20 08:22:06 | 1 min 1 sec | management ¦ Lain-lain | System Error
19 | 2023-09-20 08:25:05 | 2023-09-20 08:43:05 | 18 min 0 sec | management ¦ Lain-lain | System Error