## Workorder Data
WO Number: | WO/2023/02553
Production Plan: | 1891 | Performance: | 44.56 %
Process duration: | 219 | Availability: | 100 %
|  | Quality: | 100 %
Total Production: | 1870
Good: | 1870 | OEE: | 44.56 %
Not Good: | 0
Total Downtime: | 4 Secs
Management: | 4 sec
Waste: | 0 sec
Created By: | Gertraud Ottomar | Processed By: | Liesa Ralph
Created At: | 2023-09-18 15:07:51 | Start Time: | 2023-09-19 09:40:44
Edited By: |  | End Time: | 2023-09-19 13:19:51
Edited At:
Supplier: | Lang, Prosacco and Schneider | Customer: | Gingras
Grade: | 1215MS | Straightness Std: | 0.16/400mm
Diameter: | 9 | size: | 7.5 X 3000
QTY (Kg): | 1967 | Tolerance: | (+0 , -0.03)
QTY (Coil): | 1 | Reduction Rate: | 30.56
QTY (Bundle): | 7 | Shape: | Round
|  | QTY (Kg): | 500
Remarks: |  | QTY (Pcs): | 481
|  | Chamfer: | Yes
|  | Color: | KUNING (YELLOW 108)
|  | Machine: | MC-001

## Production Report
Bundle No: | 1 | Bundle No: | 2
Coil No: | 1 | Coil No: | 1
Coil Weight: | 1967 | Coil Weight: | 1967
No. Leburan: | D32303260X1-X12303838-002 | No. Leburan: | D32303260X1-X12303838-002
Area: | G | Area: | G
Dies Number: | C-07.500(-15)-12-TF | Dies Number: | C-07.500(-15)-12-TF
Diameter Ujung: | 7.473 | Diameter Ujung: | 7.473
Diameter Tengah: | 7.485 | Diameter Tengah: | 7.481
Diameter Ekor: | 7.475 | Diameter Ekor: | 7.472
Kelurusan Aktual: | 0.09/400 | Kelurusan Aktual: | 0.09/400
Panjang Aktual: | 3020 | Panjang Aktual: | 3020
Berat FG: | 500 | Berat FG: | 500
QTY (Pcs): | 481 | QTY (Pcs): | 481
Judgement: | GOOD | Judgement: | GOOD
Visual: | OK | Visual: | OK
Created By: | Liesa Ralph | Created By: | Liesa Ralph
Created At: | 2023-09-19 10:42:52 | Created At: | 2023-09-19 11:07:14
Edited By: |  | Edited By:
Edited At: |  | Edited At: | 2023-09-19 11:07:14
Bundle No: | 3 | Bundle No: | 4
Coil No: | 1 | Coil No: | 1
Coil Weight: | 1967 | Coil Weight: | 1967
No. Leburan: | D32303260X1-X12303838-002 | No. Leburan: | D32303260X1-X12303838-002
Area: | G | Area: | G
Dies Number: | C-07.500(-15)-12-TF | Dies Number: | C-07.500(-15)-12-TF
Diameter Ujung: | 7.473 | Diameter Ujung: | 7.473
Diameter Tengah: | 7.485 | Diameter Tengah: | 7.485
Diameter Ekor: | 7.473 | Diameter Ekor: | 7.472
Kelurusan Aktual: | 0.09/400 | Kelurusan Aktual: | 0.09/400
Panjang Aktual: | 3020 | Panjang Aktual: | 3020
Berat FG: | 500 | Berat FG: | 444
QTY (Pcs): | 481 | QTY (Pcs): | 427
Judgement: | GOOD | Judgement: | GOOD
Visual: | OK | Visual: | OK
Created By: | Liesa Ralph | Created By: | Liesa Ralph
Created At: | 2023-09-19 12:39:33 | Created At: | 2023-09-19 13:18:24
Edited By: |  | Edited By:
Edited At: |  | Edited At: | 2023-09-19 13:18:24
Bundle No: | 5 | Bundle No: | 6
Coil No: | 1 | Coil No: | 1
Coil Weight: | 1967 | Coil Weight: | 1967
No. Leburan: | D32303260X1-X12303838-002 | No. Leburan: | D32303260X1-X12303838-002
Area: | G | Area: | G
Dies Number: | 0 | Dies Number: | 0
Diameter Ujung: | 0 | Diameter Ujung: | 0
Diameter Tengah: | 0 | Diameter Tengah: | 0
Diameter Ekor: | 0 | Diameter Ekor: | 0
Kelurusan Aktual: | 0 | Kelurusan Aktual: | 0
Panjang Aktual: | 0 | Panjang Aktual: | 0
Berat FG: | 0 | Berat FG: | 0
QTY (Pcs): | 0 | QTY (Pcs): | 0
Judgement: | NOT GOOD | Judgement: | NOT GOOD
Visual: | RUSTY | Visual: | RUSTY
Created By: | Liesa Ralph | Created By: | Liesa Ralph
Created At: | 2023-09-19 13:18:36 | Created At: | 2023-09-19 13:18:47
Edited By: |  | Edited By:
Edited At: |  | Edited At: | 2023-09-19 13:18:47
Bundle No: | 7
Coil No: | 1
Coil Weight: | 1967
No. Leburan: | D32303260X1-X12303838-002
Area: | G
Dies Number: | 0
Diameter Ujung: | 0
Diameter Tengah: | 0
Diameter Ekor: | 0
Kelurusan Aktual: | 0
Panjang Aktual: | 0
Berat FG: | 0
QTY (Pcs): | 0
Judgement: | NOT GOOD
Visual: | RUSTY
Created By: | Liesa Ralph
Created At: | 2023-09-19 13:19:00
Edited By:
Edited At:

## Downtime Record
No. | Start | End | Duration | Reason | Remarks
1 | 2023-09-19 12:53:30 | 2023-09-19 12:53:34 | 4 sec | management ¦ Lain-lain | Jalan normal