## Workorder Data
WO Number: | WO/2023/02555
Production Plan: | 2229 | Performance: | 91.69 %
Process duration: | 281 | Availability: | 100 %
|  | Quality: | 99.45 %
Total Production: | 2211
Good: | 2199 | OEE: | 91.19 %
Not Good: | 12
Total Downtime: | 1 Hours 17 Mins 2 Secs
Management: | 17 min 1 sec
Waste: | 0 sec
Created By: | Gertraud Ottomar | Processed By: | Kristiane Constanze
Created At: | 2023-09-18 15:27:50 | Start Time: | 2023-09-20 15:48:01
Edited By: |  | End Time: | 2023-09-20 20:29:16
Edited At:
Supplier: | Lang, Prosacco and Schneider | Customer: | Gingras
Grade: | 1215MS | Straightness Std: | 0.16/400mm
Diameter: | 14 | size: | 12 X 3000
QTY (Kg): | 5938 | Tolerance: | (+0 , -0.04)
QTY (Coil): | 3 | Reduction Rate: | 26.53
QTY (Bundle): | 15 | Shape: | Round
|  | QTY (Kg): | 500
Remarks: |  | QTY (Pcs): | 188
|  | Chamfer: | Yes
|  | Color: | KUNING (YELLOW 108)
|  | Machine: | MC-002

## Production Report
Bundle No: | 1 | Bundle No: | 2
Coil No: | 1 | Coil No: | 1
Coil Weight: | 1997 | Coil Weight: | 1997
No. Leburan: | D22302642AX-X12304456-003 | No. Leburan: | D22302642AX-X12304456-003
Area: | F | Area: | F
Dies Number: | C-12.000(25)-18-TF | Dies Number: | C-12.000(25)-18-TF
Diameter Ujung: | 11.974 | Diameter Ujung: | 11.976
Diameter Tengah: | 11.983 | Diameter Tengah: | 11.986
Diameter Ekor: | 11.975 | Diameter Ekor: | 11.975
Kelurusan Aktual: | 0.12/400 | Kelurusan Aktual: | 0.12/400
Panjang Aktual: | 3020 | Panjang Aktual: | 3020
Berat FG: | 500 | Berat FG: | 500
QTY (Pcs): | 188 | QTY (Pcs): | 188
Judgement: | GOOD | Judgement: | GOOD
Visual: | OK | Visual: | OK
Created By: | Kriemhilde Alina | Created By: | Kriemhilde Alina
Created At: | 2023-09-20 16:18:22 | Created At: | 2023-09-20 16:33:49
Edited By: |  | Edited By:
Edited At: |  | Edited At: | 2023-09-20 16:33:49
Bundle No: | 3 | Bundle No: | 4
Coil No: | 1 | Coil No: | 1
Coil Weight: | 1997 | Coil Weight: | 1997
No. Leburan: | D22302642AX-X12304456-003 | No. Leburan: | D22302642AX-X12304456-003
Area: | F | Area: | F
Dies Number: | C-12.000(25)-18-TF | Dies Number: | C-12.000(25)-18-TF
Diameter Ujung: | 11.974 | Diameter Ujung: | 11.975
Diameter Tengah: | 11.985 | Diameter Tengah: | 11.985
Diameter Ekor: | 11.974 | Diameter Ekor: | 11.974
Kelurusan Aktual: | 0.12/400 | Kelurusan Aktual: | 0.12/400
Panjang Aktual: | 3020 | Panjang Aktual: | 3020
Berat FG: | 500 | Berat FG: | 500
QTY (Pcs): | 188 | QTY (Pcs): | 188
Judgement: | GOOD | Judgement: | GOOD
Visual: | OK | Visual: | OK
Created By: | Kriemhilde Alina | Created By: | Kriemhilde Alina
Created At: | 2023-09-20 16:49:36 | Created At: | 2023-09-20 17:12:12
Edited By: |  | Edited By:
Edited At: |  | Edited At: | 2023-09-20 17:12:12
Bundle No: | 5 | Bundle No: | 6
Coil No: | 2 | Coil No: | 2
Coil Weight: | 1947 | Coil Weight: | 1947
No. Leburan: | D22302642AX-X12304456-002 | No. Leburan: | D22302642AX-X12304456-002
Area: | F | Area: | F
Dies Number: | C-12.000(25)-18-TF | Dies Number: | C-12.000(25)-18-TF
Diameter Ujung: | 11.975 | Diameter Ujung: | 11.975
Diameter Tengah: | 11.984 | Diameter Tengah: | 11.984
Diameter Ekor: | 11.974 | Diameter Ekor: | 11.975
Kelurusan Aktual: | 0.12/400 | Kelurusan Aktual: | 0.12/400
Panjang Aktual: | 3020 | Panjang Aktual: | 3020
Berat FG: | 500 | Berat FG: | 500
QTY (Pcs): | 188 | QTY (Pcs): | 188
Judgement: | GOOD | Judgement: | GOOD
Visual: | OK | Visual: | OK
Created By: | Kriemhilde Alina | Created By: | Kriemhilde Alina
Created At: | 2023-09-20 17:28:17 | Created At: | 2023-09-20 17:43:51
Edited By: |  | Edited By:
Edited At: |  | Edited At: | 2023-09-20 17:43:51
Bundle No: | 7 | Bundle No: | 8
Coil No: | 2 | Coil No: | 2
Coil Weight: | 1947 | Coil Weight: | 1947
No. Leburan: | D22302642AX-X12304456-002 | No. Leburan: | D22302642AX-X12304456-002
Area: | F | Area: | F
Dies Number: | C-12.000(25)-18-TF | Dies Number: | C-12.000(25)-18-TF
Diameter Ujung: | 11.974 | Diameter Ujung: | 11.975
Diameter Tengah: | 11.985 | Diameter Tengah: | 11.984
Diameter Ekor: | 11.974 | Diameter Ekor: | 11.973
Kelurusan Aktual: | 0.12/400 | Kelurusan Aktual: | 0.12/400
Panjang Aktual: | 3020 | Panjang Aktual: | 3020
Berat FG: | 500 | Berat FG: | 500
QTY (Pcs): | 188 | QTY (Pcs): | 188
Judgement: | GOOD | Judgement: | GOOD
Visual: | OK | Visual: | OK
Created By: | Kriemhilde Alina | Created By: | Kriemhilde Alina
Created At: | 2023-09-20 17:58:17 | Created At: | 2023-09-20 19:24:28
Edited By: |  | Edited By:
Edited At: |  | Edited At: | 2023-09-20 19:24:28
Bundle No: | 9 | Bundle No: | 10
Coil No: | 3 | Coil No: | 3
Coil Weight: | 1994 | Coil Weight: | 1994
No. Leburan: | D22302642AX-X12304456-004 | No. Leburan: | D22302642AX-X12304456-004
Area: | F | Area: | F
Dies Number: | C-12.000(25)-18-TF | Dies Number: | C-12.000(25)-18-TF
Diameter Ujung: | 11.974 | Diameter Ujung: | 11.974
Diameter Tengah: | 11.984 | Diameter Tengah: | 11.985
Diameter Ekor: | 11.973 | Diameter Ekor: | 11.975
Kelurusan Aktual: | 0.12/400 | Kelurusan Aktual: | 0.12/400
Panjang Aktual: | 3020 | Panjang Aktual: | 3020
Berat FG: | 500 | Berat FG: | 500
QTY (Pcs): | 188 | QTY (Pcs): | 188
Judgement: | GOOD | Judgement: | GOOD
Visual: | OK | Visual: | OK
Created By: | Kriemhilde Alina | Created By: | Kriemhilde Alina
Created At: | 2023-09-20 19:41:02 | Created At: | 2023-09-20 19:56:17
Edited By: |  | Edited By:
Edited At: |  | Edited At: | 2023-09-20 19:56:17
Bundle No: | 11 | Bundle No: | 12
Coil No: | 3 | Coil No: | 3
Coil Weight: | 1994 | Coil Weight: | 1994
No. Leburan: | D22302642AX-X12304456-004 | No. Leburan: | D22302642AX-X12304456-004
Area: | F | Area: | F
Dies Number: | C-12.000(25)-18-TF | Dies Number: | C-12.000(25)-18-TF
Diameter Ujung: | 11.974 | Diameter Ujung: | 11.974
Diameter Tengah: | 11.984 | Diameter Tengah: | 11.984
Diameter Ekor: | 11.975 | Diameter Ekor: | 11.975
Kelurusan Aktual: | 0.12/400 | Kelurusan Aktual: | 0.12/400
Panjang Aktual: | 3020 | Panjang Aktual: | 3020
Berat FG: | 500 | Berat FG: | 349
QTY (Pcs): | 188 | QTY (Pcs): | 131
Judgement: | GOOD | Judgement: | GOOD
Visual: | OK | Visual: | OK
Created By: | Kriemhilde Alina | Created By: | Kriemhilde Alina
Created At: | 2023-09-20 20:11:17 | Created At: | 2023-09-20 20:20:16
Edited By: |  | Edited By: | Kriemhilde Alina
Edited At: |  | Edited At: | 2023-09-20 20:29:00
Bundle No: | 13 | Bundle No: | 14
Coil No: | 3 | Coil No: | 1
Coil Weight: | 1994 | Coil Weight: | 1997
No. Leburan: | D22302642AX-X12304456-004 | No. Leburan: | D22302642AX-X12304456-003
Area: | F | Area: | F
Dies Number: | C-12.000(25)-18-TF | Dies Number: | 0
Diameter Ujung: | 11.974 | Diameter Ujung: | 0
Diameter Tengah: | 11.984 | Diameter Tengah: | 0
Diameter Ekor: | 11.973 | Diameter Ekor: | 0
Kelurusan Aktual: | 0.12/400 | Kelurusan Aktual: | 0
Panjang Aktual: | 3020 | Panjang Aktual: | 0
Berat FG: | 32 | Berat FG: | 0
QTY (Pcs): | 12 | QTY (Pcs): | 0
Judgement: | NOT GOOD | Judgement: | NOT GOOD
Visual: | PO | Visual: | RUSTY
Created By: | Kriemhilde Alina | Created By: | Kriemhilde Alina
Created At: | 2023-09-20 20:20:52 | Created At: | 2023-09-20 20:21:11
Edited By: |  | Edited By:
Edited At: |  | Edited At: | 2023-09-20 20:21:11
Bundle No: | 15
Coil No: | 2
Coil Weight: | 1947
No. Leburan: | D22302642AX-X12304456-002
Area: | F
Dies Number: | 0
Diameter Ujung: | 0
Diameter Tengah: | 0
Diameter Ekor: | 0
Kelurusan Aktual: | 0
Panjang Aktual: | 0
Berat FG: | 0
QTY (Pcs): | 0
Judgement: | NOT GOOD
Visual: | RUSTY
Created By: | Kriemhilde Alina
Created At: | 2023-09-20 20:26:05
Edited By:
Edited At:

## Downtime Record
No. | Start | End | Duration | Reason | Remarks
1 | 2023-09-20 15:56:09 | 2023-09-20 16:00:01 | 3 min 52 sec | management ¦ Pointing / Roll / Bubble
2 | 2023-09-20 16:00:01 | 2023-09-20 16:01:08 | 1 min 7 sec | management ¦ Lain-lain | jalan normal
3 | 2023-09-20 17:03:09 | 2023-09-20 17:07:10 | 4 min 1 sec | management ¦ Pointing / Roll / Bubble
4 | 2023-09-20 17:59:10 | 2023-09-20 18:59:11 | 60 min 1 sec | off ¦ Off Production | istirahat
5 | 2023-09-20 19:11:11 | 2023-09-20 19:19:12 | 8 min 1 sec | management ¦ Pointing / Roll / Bubble