## Workorder Data
WO Number: | WO/2023/02568
Production Plan: | 767 | Performance: | 37.48 %
Process duration: | 315 | Availability: | 97.16 %
|  | Quality: | 95.57 %
Total Production: | 755
Good: | 723 | OEE: | 34.81 %
Not Good: | 32
Total Downtime: | 2 Hours 24 Mins 31 Secs
Management: | 2 Hours 18 Mins 56 Secs
Waste: | 5 min 35 sec
Created By: | Gertraud Ottomar | Processed By: | Kristiane Constanze
Created At: | 2023-09-19 14:25:45 | Start Time: | 2023-09-21 09:05:21
Edited By: |  | End Time: | 2023-09-21 14:20:53
Edited At:
Supplier: | Lang, Prosacco and Schneider | Customer: | Côté Charbonneau S.A.
Grade: | S45C | Straightness Std: | 0.20/400mm
Diameter: | 13 | size: | 12 X 3000
QTY (Kg): | 2044 | Tolerance: | (+0 , -0.04)
QTY (Coil): | 1 | Reduction Rate: | 14.79
QTY (Bundle): | 7 | Shape: | Round
|  | QTY (Kg): | 500
Remarks: |  | QTY (Pcs): | 188
|  | Chamfer: | No
|  | Color: | TANPA PEWARNAAN
|  | Machine: | MC-002

## Production Report
Bundle No: | 1 | Bundle No: | 2
Coil No: | 1 | Coil No: | 1
Coil Weight: | 2044 | Coil Weight: | 2044
No. Leburan: | D12300596X3-X12303586-002 | No. Leburan: | D12300596X3-X12303586-002
Area: | C | Area: | C
Dies Number: | C-12.000(75)-15-WZ | Dies Number: | C-12.000(75)-15-WZ
Diameter Ujung: | 11.967 | Diameter Ujung: | 11.962
Diameter Tengah: | 11.992 | Diameter Tengah: | 11.99
Diameter Ekor: | 11.964 | Diameter Ekor: | 11.96
Kelurusan Aktual: | 0.17/400 | Kelurusan Aktual: | 0.18/400
Panjang Aktual: | 3020 | Panjang Aktual: | 3020
Berat FG: | 500 | Berat FG: | 500
QTY (Pcs): | 188 | QTY (Pcs): | 188
Judgement: | GOOD | Judgement: | GOOD
Visual: | OK | Visual: | OK
Created By: | Kristiane Constanze | Created By: | Kristiane Constanze
Created At: | 2023-09-21 13:30:29 | Created At: | 2023-09-21 13:33:41
Edited By: |  | Edited By:
Edited At: |  | Edited At: | 2023-09-21 13:33:41
Bundle No: | 3 | Bundle No: | 4
Coil No: | 1 | Coil No: | 1
Coil Weight: | 2044 | Coil Weight: | 2044
No. Leburan: | D12300596X3-X12303586-002 | No. Leburan: | D12300596X3-X12303586-002
Area: | C | Area: | C
Dies Number: | C-12.000(75)-15-WZ | Dies Number: | C-12.000(75)-15-WZ
Diameter Ujung: | 11.963 | Diameter Ujung: | 11.96
Diameter Tengah: | 11.987 | Diameter Tengah: | 11.991
Diameter Ekor: | 11.962 | Diameter Ekor: | 11.959
Kelurusan Aktual: | 0.17/400 | Kelurusan Aktual: | 0.18/400
Panjang Aktual: | 3020 | Panjang Aktual: | 3020
Berat FG: | 500 | Berat FG: | 424
QTY (Pcs): | 188 | QTY (Pcs): | 159
Judgement: | GOOD | Judgement: | GOOD
Visual: | OK | Visual: | OK
Created By: | Kristiane Constanze | Created By: | Kristiane Constanze
Created At: | 2023-09-21 13:55:02 | Created At: | 2023-09-21 14:13:24
Edited By: |  | Edited By: | Kristiane Constanze
Edited At: |  | Edited At: | 2023-09-21 14:17:00
Bundle No: | 5 | Bundle No: | 6
Coil No: | 1 | Coil No: | 1
Coil Weight: | 2044 | Coil Weight: | 2044
No. Leburan: | D12300596X3-X12303586-002 | No. Leburan: | D12300596X3-X12303586-002
Area: | C | Area: | C
Dies Number: | C-12.000(75)-15-WZ | Dies Number: | 0
Diameter Ujung: | 11.961 | Diameter Ujung: | 0
Diameter Tengah: | 11.989 | Diameter Tengah: | 0
Diameter Ekor: | 11.96 | Diameter Ekor: | 0
Kelurusan Aktual: | 0.17/400 | Kelurusan Aktual: | 0
Panjang Aktual: | 2998 | Panjang Aktual: | 0
Berat FG: | 86 | Berat FG: | 0
QTY (Pcs): | 32 | QTY (Pcs): | 0
Judgement: | NOT GOOD | Judgement: | NOT GOOD
Visual: | IL | Visual: | RUSTY
Created By: | Kristiane Constanze | Created By: | Kristiane Constanze
Created At: | 2023-09-21 14:15:52 | Created At: | 2023-09-21 14:17:47
Edited By: |  | Edited By:
Edited At: |  | Edited At: | 2023-09-21 14:17:47
Bundle No: | 7
Coil No: | 1
Coil Weight: | 2044
No. Leburan: | D12300596X3-X12303586-002
Area: | C
Dies Number: | 0
Diameter Ujung: | 0
Diameter Tengah: | 0
Diameter Ekor: | 0
Kelurusan Aktual: | 0
Panjang Aktual: | 0
Berat FG: | 0
QTY (Pcs): | 0
Judgement: | NOT GOOD
Visual: | RUSTY
Created By: | Kristiane Constanze
Created At: | 2023-09-21 14:18:00
Edited By:
Edited At:

## Downtime Record
No. | Start | End | Duration | Reason | Remarks
1 | 2023-09-21 10:22:43 | 2023-09-21 10:23:18 | 35 sec | waste ¦ Lain-lain | nabrak di cutting
2 | 2023-09-21 10:25:16 | 2023-09-21 10:30:16 | 5 min 0 sec | waste ¦ Lain-lain | nabrak di cutting
3 | 2023-09-21 10:31:21 | 2023-09-21 10:33:17 | 1 min 56 sec | management ¦ Setting Awal
4 | 2023-09-21 10:34:17 | 2023-09-21 11:15:18 | 41 min 1 sec | management ¦ Setting Awal
5 | 2023-09-21 11:16:18 | 2023-09-21 12:43:18 | 87 min 0 sec | management ¦ Lain-lain | istirahat
6 | 2023-09-21 12:44:18 | 2023-09-21 12:51:19 | 7 min 1 sec | management ¦ Setting Awal
7 | 2023-09-21 12:52:17 | 2023-09-21 12:53:17 | 1 min 0 sec | management ¦ Lain-lain | jalan normal
8 | 2023-09-21 12:57:19 | 2023-09-21 12:58:17 | 58 sec | management ¦ Lain-lain | jalan normal