## Workorder Data
WO Number: | WO/2023/02575
Production Plan: | 773 | Performance: | 71 %
Process duration: | 596 | Availability: | 77.3 %
|  | Quality: | 96.9 %
Total Production: | 766
Good: | 743 | OEE: | 53.18 %
Not Good: | 23
Total Downtime: | 8 Hours 24 Mins 5 Secs
Management: | 29 min 14 sec
Waste: | 27 min 0 sec
Created By: | Gertraud Ottomar | Processed By: | Kriemhilde Alina
Created At: | 2023-09-19 16:52:49 | Start Time: | 2023-09-20 23:07:09
Edited By: |  | End Time: | 2023-09-21 09:03:11
Edited At:
Supplier: | Fay-Kihn | Customer: | Dufour S.A.
Grade: | SS400 | Straightness Std: | 0
Diameter: | 14 | size: | 12 X 3000
QTY (Kg): | 2059 | Tolerance: | (+0 , -0.04)
QTY (Coil): | 1 | Reduction Rate: | 26.53
QTY (Bundle): | 7 | Shape: | Round
|  | QTY (Kg): | 500
Remarks: |  | QTY (Pcs): | 188
|  | Chamfer: | No
|  | Color: | TANPA PEWARNAAN
|  | Machine: | MC-002

## Production Report
Bundle No: | 1 | Bundle No: | 2
Coil No: | 1 | Coil No: | 1
Coil Weight: | 2059 | Coil Weight: | 2059
No. Leburan: | 05.14.N.002-001 | No. Leburan: | 05.14.N.002-001
Area: | E | Area: | E
Dies Number: | C-12.000(25)-18-TF | Dies Number: | C-12.000(25)-18-TF
Diameter Ujung: | 11.973 | Diameter Ujung: | 11.975
Diameter Tengah: | 11.984 | Diameter Tengah: | 11.986
Diameter Ekor: | 11.974 | Diameter Ekor: | 11.973
Kelurusan Aktual: | 0 | Kelurusan Aktual: | 0
Panjang Aktual: | 3020 | Panjang Aktual: | 3020
Berat FG: | 500 | Berat FG: | 500
QTY (Pcs): | 188 | QTY (Pcs): | 188
Judgement: | GOOD | Judgement: | GOOD
Visual: | OK | Visual: | OK
Created By: | Kriemhilde Alina | Created By: | Kristiane Constanze
Created At: | 2023-09-20 23:32:28 | Created At: | 2023-09-21 08:18:50
Edited By: |  | Edited By:
Edited At: |  | Edited At: | 2023-09-21 08:18:50
Bundle No: | 3 | Bundle No: | 4
Coil No: | 1 | Coil No: | 1
Coil Weight: | 2059 | Coil Weight: | 2059
No. Leburan: | 05.14.N.002-001 | No. Leburan: | 05.14.N.002-001
Area: | E | Area: | E
Dies Number: | C-12.000(25)-18-TF | Dies Number: | C-12.000(25)-18-TF
Diameter Ujung: | 11.972 | Diameter Ujung: | 11.973
Diameter Tengah: | 11.988 | Diameter Tengah: | 11.989
Diameter Ekor: | 11.97 | Diameter Ekor: | 11.972
Kelurusan Aktual: | 0 | Kelurusan Aktual: | 0
Panjang Aktual: | 3020 | Panjang Aktual: | 3020
Berat FG: | 500 | Berat FG: | 478
QTY (Pcs): | 188 | QTY (Pcs): | 179
Judgement: | GOOD | Judgement: | GOOD
Visual: | OK | Visual: | OK
Created By: | Kristiane Constanze | Created By: | Kristiane Constanze
Created At: | 2023-09-21 08:38:04 | Created At: | 2023-09-21 08:56:30
Edited By: |  | Edited By: | Kristiane Constanze
Edited At: |  | Edited At: | 2023-09-21 09:01:31
Bundle No: | 5 | Bundle No: | 6
Coil No: | 1 | Coil No: | 1
Coil Weight: | 2059 | Coil Weight: | 2059
No. Leburan: | 05.14.N.002-001 | No. Leburan: | 05.14.N.002-001
Area: | E | Area: | E
Dies Number: | C-12.000(25)-18-TF | Dies Number: | 0
Diameter Ujung: | 11.973 | Diameter Ujung: | 0
Diameter Tengah: | 11.99 | Diameter Tengah: | 0
Diameter Ekor: | 11.975 | Diameter Ekor: | 0
Kelurusan Aktual: | 0 | Kelurusan Aktual: | 0
Panjang Aktual: | 3020 | Panjang Aktual: | 0
Berat FG: | 63 | Berat FG: | 0
QTY (Pcs): | 23 | QTY (Pcs): | 0
Judgement: | NOT GOOD | Judgement: | NOT GOOD
Visual: | PO | Visual: | RUSTY
Created By: | Kristiane Constanze | Created By: | Kristiane Constanze
Created At: | 2023-09-21 08:57:19 | Created At: | 2023-09-21 09:02:10
Edited By: | Kristiane Constanze | Edited By:
Edited At: | 2023-09-21 08:59:57 | Edited At: | 2023-09-21 09:02:10
Bundle No: | 7
Coil No: | 1
Coil Weight: | 2059
No. Leburan: | 05.14.N.002-001
Area: | E
Dies Number: | 0
Diameter Ujung: | 0
Diameter Tengah: | 0
Diameter Ekor: | 0
Kelurusan Aktual: | 0
Panjang Aktual: | 0
Berat FG: | 0
QTY (Pcs): | 0
Judgement: | NOT GOOD
Visual: | RUSTY
Created By: | Kristiane Constanze
Created At: | 2023-09-21 09:02:32
Edited By:
Edited At:

## Downtime Record
No. | Start | End | Duration | Reason | Remarks
1 | 2023-09-20 23:32:11 | 2023-09-21 00:00:01 | 27 min 50 sec | off ¦ Off Production
2 | 2023-09-21 00:00:01 | 2023-09-21 07:00:02 | 420 min 1 sec | off ¦ Off Production
3 | 2023-09-21 07:00:02 | 2023-09-21 07:14:15 | 14 min 13 sec | management ¦ Cek Mesin
4 | 2023-09-21 07:24:14 | 2023-09-21 07:25:15 | 1 min 1 sec | management ¦ Lain-lain | jalan normal
5 | 2023-09-21 07:27:15 | 2023-09-21 07:54:15 | 27 min 0 sec | waste ¦ Trouble Mesin | gosok slide
6 | 2023-09-21 07:55:15 | 2023-09-21 07:56:16 | 1 min 1 sec | management ¦ Lain-lain | jalan normal
7 | 2023-09-21 07:58:16 | 2023-09-21 08:11:15 | 12 min 59 sec | management ¦ Pointing / Roll / Bubble