## Workorder Data
WO Number: | WO/2023/02581
Production Plan: | 6179 | Performance: | 92.5 %
Process duration: | 1630 | Availability: | 86.67 %
|  | Quality: | 98.25 %
Total Production: | 6148
Good: | 6042 | OEE: | 78.77 %
Not Good: | 106
Total Downtime: | 16 Hours 0 Mins 9 Secs
Management: | 6 Hours 48 Mins 25 Secs
Waste: | 1 Hours 43 Mins 5 Secs
Created By: | Gertraud Ottomar | Processed By: | Kriemhilde Alina
Created At: | 2023-09-20 10:48:24 | Start Time: | 2023-09-21 17:09:49
Edited By: |  | End Time: | 2023-09-22 20:20:06
Edited At:
Supplier: | Ziemann and Sons | Customer: | Grenier S.A.
Grade: | S35C | Straightness Std: | 0
Diameter: | 15 | size: | 12.57 X 4000
QTY (Kg): | 24079 | Tolerance: | (+0.02 , -0.02)
QTY (Coil): | 11 | Reduction Rate: | 29.78
QTY (Bundle): | 27 | Shape: | Round
|  | QTY (Kg): | 1000
Remarks: | SECOND PROSES | QTY (Pcs): | 257
|  | Chamfer: | No
|  | Color: | INDIGO BLUE (850)--2 Sisi
|  | Machine: | MC-002

## Production Report
Bundle No: | 1 | Bundle No: | 2
Coil No: | 3 | Coil No: | 3
Coil Weight: | 2192 | Coil Weight: | 2192
No. Leburan: | S12303528XX-G2307151-10 | No. Leburan: | S12303528XX-G2307151-10
Area: | G | Area: | G
Dies Number: | C-12.570(-40)-08-TF | Dies Number: | C-12.570(-40)-08-TF
Diameter Ujung: | 12.547 | Diameter Ujung: | 12.547
Diameter Tengah: | 12.578 | Diameter Tengah: | 12.584
Diameter Ekor: | 12.547 | Diameter Ekor: | 12.548
Kelurusan Aktual: | 0 | Kelurusan Aktual: | 0
Panjang Aktual: | 4025 | Panjang Aktual: | 4020
Berat FG: | 1000 | Berat FG: | 1000
QTY (Pcs): | 257 | QTY (Pcs): | 257
Judgement: | GOOD | Judgement: | GOOD
Visual: | OK | Visual: | OK
Created By: | Kriemhilde Alina | Created By: | Kriemhilde Alina
Created At: | 2023-09-21 20:02:48 | Created At: | 2023-09-21 20:25:41
Edited By: |  | Edited By:
Edited At: |  | Edited At: | 2023-09-21 20:25:41
Bundle No: | 3 | Bundle No: | 4
Coil No: | 5 | Coil No: | 5
Coil Weight: | 2197 | Coil Weight: | 2197
No. Leburan: | S12303528XX-G2307151-12 | No. Leburan: | S12303528XX-G2307151-12
Area: | G | Area: | G
Dies Number: | C-12.570(-40)-08-TF | Dies Number: | C-12.570(-40)-08-TF
Diameter Ujung: | 12.547 | Diameter Ujung: | 12.546
Diameter Tengah: | 12.574 | Diameter Tengah: | 12.576
Diameter Ekor: | 12.546 | Diameter Ekor: | 12.547
Kelurusan Aktual: | 0 | Kelurusan Aktual: | 0
Panjang Aktual: | 4020 | Panjang Aktual: | 4020
Berat FG: | 999 | Berat FG: | 1000
QTY (Pcs): | 257 | QTY (Pcs): | 257
Judgement: | GOOD | Judgement: | GOOD
Visual: | OK | Visual: | OK
Created By: | Kriemhilde Alina | Created By: | Kriemhilde Alina
Created At: | 2023-09-21 21:08:42 | Created At: | 2023-09-21 21:50:33
Edited By: |  | Edited By:
Edited At: |  | Edited At: | 2023-09-21 21:50:33
Bundle No: | 5 | Bundle No: | 6
Coil No: | 7 | Coil No: | 7
Coil Weight: | 2190 | Coil Weight: | 2190
No. Leburan: | S12304600XX-G2308472-6 | No. Leburan: | S12304600XX-G2308472-6
Area: | G | Area: | G
Dies Number: | C-12.570(-40)-08-TF | Dies Number: | C-12.570(-40)-08-TF
Diameter Ujung: | 12.546 | Diameter Ujung: | 12.547
Diameter Tengah: | 12.575 | Diameter Tengah: | 12.576
Diameter Ekor: | 12.548 | Diameter Ekor: | 12.548
Kelurusan Aktual: | 0 | Kelurusan Aktual: | 0
Panjang Aktual: | 4020 | Panjang Aktual: | 4020
Berat FG: | 1000 | Berat FG: | 1000
QTY (Pcs): | 257 | QTY (Pcs): | 257
Judgement: | GOOD | Judgement: | GOOD
Visual: | OK | Visual: | OK
Created By: | Kriemhilde Alina | Created By: | Kriemhilde Alina
Created At: | 2023-09-21 22:31:39 | Created At: | 2023-09-21 22:55:46
Edited By: |  | Edited By:
Edited At: |  | Edited At: | 2023-09-21 22:55:46
Bundle No: | 7 | Bundle No: | 8
Coil No: | 1 | Coil No: | 1
Coil Weight: | 2173 | Coil Weight: | 2173
No. Leburan: | S12303528XX-G2307151-8 | No. Leburan: | S12303528XX-G2307151-8
Area: | G | Area: | G
Dies Number: | C-12.570(-40)-08-TF | Dies Number: | C-12.570(-40)-08-TF
Diameter Ujung: | 12.547 | Diameter Ujung: | 12.548
Diameter Tengah: | 12.576 | Diameter Tengah: | 12.575
Diameter Ekor: | 12.547 | Diameter Ekor: | 12.547
Kelurusan Aktual: | 0 | Kelurusan Aktual: | 0
Panjang Aktual: | 4020 | Panjang Aktual: | 4020
Berat FG: | 1000 | Berat FG: | 999
QTY (Pcs): | 257 | QTY (Pcs): | 257
Judgement: | GOOD | Judgement: | GOOD
Visual: | OK | Visual: | OK
Created By: | Kriemhilde Alina | Created By: | Kristiane Constanze
Created At: | 2023-09-21 23:32:10 | Created At: | 2023-09-22 07:59:07
Edited By: |  | Edited By:
Edited At: |  | Edited At: | 2023-09-22 07:59:07
Bundle No: | 9 | Bundle No: | 10
Coil No: | 8 | Coil No: | 8
Coil Weight: | 2193 | Coil Weight: | 2193
No. Leburan: | S12304600XX-G2308472-7 | No. Leburan: | S12304600XX-G2308472-7
Area: | G | Area: | G
Dies Number: | C-12.570(-40)-08-TF | Dies Number: | C-12.570(-40)-08-TF
Diameter Ujung: | 12.546 | Diameter Ujung: | 12.545
Diameter Tengah: | 12.578 | Diameter Tengah: | 12.576
Diameter Ekor: | 12.547 | Diameter Ekor: | 12.548
Kelurusan Aktual: | 0 | Kelurusan Aktual: | 0
Panjang Aktual: | 4020 | Panjang Aktual: | 4020
Berat FG: | 999 | Berat FG: | 1000
QTY (Pcs): | 257 | QTY (Pcs): | 257
Judgement: | GOOD | Judgement: | GOOD
Visual: | OK | Visual: | OK
Created By: | Kristiane Constanze | Created By: | Kristiane Constanze
Created At: | 2023-09-22 08:42:19 | Created At: | 2023-09-22 09:09:55
Edited By: |  | Edited By:
Edited At: |  | Edited At: | 2023-09-22 09:09:55
Bundle No: | 11 | Bundle No: | 12
Coil No: | 11 | Coil No: | 9
Coil Weight: | 2190 | Coil Weight: | 2190
No. Leburan: | S12304600XX-G2308472-10 | No. Leburan: | S12304600XX-G2308472-8
Area: | G | Area: | G
Dies Number: | C-12.570(-40)-08-TF | Dies Number: | C-12.570(-40)-08-TF
Diameter Ujung: | 12.547 | Diameter Ujung: | 12.548
Diameter Tengah: | 12.579 | Diameter Tengah: | 12.577
Diameter Ekor: | 12.548 | Diameter Ekor: | 12.547
Kelurusan Aktual: | 0 | Kelurusan Aktual: | 0
Panjang Aktual: | 4020 | Panjang Aktual: | 4020
Berat FG: | 1000 | Berat FG: | 1000
QTY (Pcs): | 257 | QTY (Pcs): | 257
Judgement: | GOOD | Judgement: | GOOD
Visual: | OK | Visual: | OK
Created By: | Kristiane Constanze | Created By: | Kristiane Constanze
Created At: | 2023-09-22 10:20:31 | Created At: | 2023-09-22 10:55:44
Edited By: |  | Edited By:
Edited At: |  | Edited At: | 2023-09-22 10:55:44
Bundle No: | 13 | Bundle No: | 14
Coil No: | 6 | Coil No: | 6
Coil Weight: | 2194 | Coil Weight: | 2194
No. Leburan: | S12304600XX-G2308472-5 | No. Leburan: | S12304600XX-G2308472-5
Area: | G | Area: | G
Dies Number: | C-12.570(-40)-08-TF | Dies Number: | C-12.570(-40)-08-TF
Diameter Ujung: | 12.547 | Diameter Ujung: | 12.547
Diameter Tengah: | 12.576 | Diameter Tengah: | 12.575
Diameter Ekor: | 12.546 | Diameter Ekor: | 12.548
Kelurusan Aktual: | 0 | Kelurusan Aktual: | 0
Panjang Aktual: | 4020 | Panjang Aktual: | 4020
Berat FG: | 1000 | Berat FG: | 1000
QTY (Pcs): | 257 | QTY (Pcs): | 257
Judgement: | GOOD | Judgement: | GOOD
Visual: | OK | Visual: | OK
Created By: | Kristiane Constanze | Created By: | Kristiane Constanze
Created At: | 2023-09-22 11:23:52 | Created At: | 2023-09-22 13:52:01
Edited By: |  | Edited By:
Edited At: |  | Edited At: | 2023-09-22 13:52:01
Bundle No: | 15 | Bundle No: | 16
Coil No: | 6 | Coil No: | 5
Coil Weight: | 2194 | Coil Weight: | 2197
No. Leburan: | S12304600XX-G2308472-5 | No. Leburan: | S12303528XX-G2307151-12
Area: | G | Area: | G
Dies Number: | C-12.570(-40)-08-TF | Dies Number: | C-12.570(-40)-08-TF
Diameter Ujung: | 12.547 | Diameter Ujung: | 12.549
Diameter Tengah: | 12.578 | Diameter Tengah: | 12.579
Diameter Ekor: | 12.548 | Diameter Ekor: | 12.546
Kelurusan Aktual: | 0 | Kelurusan Aktual: | 0
Panjang Aktual: | 4020 | Panjang Aktual: | 4020
Berat FG: | 1000 | Berat FG: | 1000
QTY (Pcs): | 257 | QTY (Pcs): | 257
Judgement: | GOOD | Judgement: | GOOD
Visual: | OK | Visual: | OK
Created By: | Kristiane Constanze | Created By: | Kristiane Constanze
Created At: | 2023-09-22 14:22:47 | Created At: | 2023-09-22 14:47:25
Edited By: |  | Edited By:
Edited At: |  | Edited At: | 2023-09-22 14:47:25
Bundle No: | 17 | Bundle No: | 18
Coil No: | 5 | Coil No: | 2
Coil Weight: | 2197 | Coil Weight: | 2190
No. Leburan: | S12303528XX-G2307151-12 | No. Leburan: | S12303528XX-G2307151-9
Area: | G | Area: | Bahan Baku
Dies Number: | C-12.570(-40)-08-TF | Dies Number: | C-12.570(-40)-08-TF
Diameter Ujung: | 12.546 | Diameter Ujung: | 12.547
Diameter Tengah: | 12.579 | Diameter Tengah: | 12.575
Diameter Ekor: | 12.547 | Diameter Ekor: | 12.547
Kelurusan Aktual: | 0 | Kelurusan Aktual: | 0
Panjang Aktual: | 4020 | Panjang Aktual: | 4020
Berat FG: | 1000 | Berat FG: | 1000
QTY (Pcs): | 257 | QTY (Pcs): | 257
Judgement: | GOOD | Judgement: | GOOD
Visual: | OK | Visual: | OK
Created By: | Kriemhilde Alina | Created By: | Kriemhilde Alina
Created At: | 2023-09-22 15:34:03 | Created At: | 2023-09-22 15:52:40
Edited By: |  | Edited By:
Edited At: |  | Edited At: | 2023-09-22 15:52:40
Bundle No: | 19 | Bundle No: | 20
Coil No: | 2 | Coil No: | 10
Coil Weight: | 2190 | Coil Weight: | 2203
No. Leburan: | S12303528XX-G2307151-9 | No. Leburan: | S12304600XX-G2308472-9
Area: | Bahan Baku | Area: | G
Dies Number: | C-12.570(-40)-08-TF | Dies Number: | C-12.570(-40)-08-TF
Diameter Ujung: | 12.547 | Diameter Ujung: | 12.546
Diameter Tengah: | 12.576 | Diameter Tengah: | 12.576
Diameter Ekor: | 12.547 | Diameter Ekor: | 12.547
Kelurusan Aktual: | 0 | Kelurusan Aktual: | 0
Panjang Aktual: | 4020 | Panjang Aktual: | 4020
Berat FG: | 1000 | Berat FG: | 1000
QTY (Pcs): | 257 | QTY (Pcs): | 257
Judgement: | GOOD | Judgement: | GOOD
Visual: | OK | Visual: | OK
Created By: | Kriemhilde Alina | Created By: | Kriemhilde Alina
Created At: | 2023-09-22 16:26:21 | Created At: | 2023-09-22 17:06:57
Edited By: |  | Edited By:
Edited At: |  | Edited At: | 2023-09-22 17:06:57
Bundle No: | 21 | Bundle No: | 22
Coil No: | 10 | Coil No: | 9
Coil Weight: | 2203 | Coil Weight: | 2190
No. Leburan: | S12304600XX-G2308472-9 | No. Leburan: | S12304600XX-G2308472-8
Area: | G | Area: | G
Dies Number: | C-12.570(-40)-08-TF | Dies Number: | C-12.570(-40)-08-TF
Diameter Ujung: | 12.547 | Diameter Ujung: | 12.547
Diameter Tengah: | 12.575 | Diameter Tengah: | 12.575
Diameter Ekor: | 12.546 | Diameter Ekor: | 12.546
Kelurusan Aktual: | 0 | Kelurusan Aktual: | 0
Panjang Aktual: | 4020 | Panjang Aktual: | 4020
Berat FG: | 1000 | Berat FG: | 1000
QTY (Pcs): | 257 | QTY (Pcs): | 257
Judgement: | GOOD | Judgement: | GOOD
Visual: | OK | Visual: | OK
Created By: | Kriemhilde Alina | Created By: | Kriemhilde Alina
Created At: | 2023-09-22 17:32:17 | Created At: | 2023-09-22 19:14:43
Edited By: |  | Edited By:
Edited At: |  | Edited At: | 2023-09-22 19:14:43
Bundle No: | 23 | Bundle No: | 24
Coil No: | 9 | Coil No: | 9
Coil Weight: | 2190 | Coil Weight: | 2190
No. Leburan: | S12304600XX-G2308472-8 | No. Leburan: | S12304600XX-G2308472-8
Area: | G | Area: | G
Dies Number: | C-12.570(-40)-08-TF | Dies Number: | C-12.570(-40)-08-TF
Diameter Ujung: | 12.546 | Diameter Ujung: | 12.547
Diameter Tengah: | 12.575 | Diameter Tengah: | 12.575
Diameter Ekor: | 12.547 | Diameter Ekor: | 12.547
Kelurusan Aktual: | 0 | Kelurusan Aktual: | 0
Panjang Aktual: | 4020 | Panjang Aktual: | 4020
Berat FG: | 1000 | Berat FG: | 512
QTY (Pcs): | 257 | QTY (Pcs): | 131
Judgement: | GOOD | Judgement: | GOOD
Visual: | OK | Visual: | OK
Created By: | Kriemhilde Alina | Created By: | Kriemhilde Alina
Created At: | 2023-09-22 19:55:44 | Created At: | 2023-09-22 20:15:48
Edited By: |  | Edited By: | Kriemhilde Alina
Edited At: |  | Edited At: | 2023-09-22 20:18:15
Bundle No: | 25 | Bundle No: | 26
Coil No: | 9 | Coil No: | 1
Coil Weight: | 2190 | Coil Weight: | 2173
No. Leburan: | S12304600XX-G2308472-8 | No. Leburan: | S12303528XX-G2307151-8
Area: | G | Area: | G
Dies Number: | C-12.570(-40)-08-TF | Dies Number: | 0
Diameter Ujung: | 12.547 | Diameter Ujung: | 0
Diameter Tengah: | 12.574 | Diameter Tengah: | 0
Diameter Ekor: | 12.546 | Diameter Ekor: | 0
Kelurusan Aktual: | 0 | Kelurusan Aktual: | 0
Panjang Aktual: | 4010 | Panjang Aktual: | 0
Berat FG: | 413 | Berat FG: | 0
QTY (Pcs): | 106 | QTY (Pcs): | 0
Judgement: | NOT GOOD | Judgement: | NOT GOOD
Visual: | PO | Visual: | RUSTY
Created By: | Kriemhilde Alina | Created By: | Kriemhilde Alina
Created At: | 2023-09-22 20:17:11 | Created At: | 2023-09-22 20:19:42
Edited By: |  | Edited By:
Edited At: |  | Edited At: | 2023-09-22 20:19:42
Bundle No: | 27
Coil No: | 2
Coil Weight: | 2190
No. Leburan: | S12303528XX-G2307151-9
Area: | Bahan Baku
Dies Number: | 0
Diameter Ujung: | 0
Diameter Tengah: | 0
Diameter Ekor: | 0
Kelurusan Aktual: | 0
Panjang Aktual: | 0
Berat FG: | 0
QTY (Pcs): | 0
Judgement: | NOT GOOD
Visual: | RUSTY
Created By: | Kriemhilde Alina
Created At: | 2023-09-22 20:20:01
Edited By:
Edited At:

## Downtime Record
No. | Start | End | Duration | Reason | Remarks
1 | 2023-09-21 17:29:20 | 2023-09-21 17:39:19 | 9 min 59 sec | management ¦ Pointing / Roll / Bubble
2 | 2023-09-21 17:40:20 | 2023-09-21 17:42:20 | 2 min 0 sec | management ¦ Pointing / Roll / Bubble
3 | 2023-09-21 17:45:19 | 2023-09-21 17:58:20 | 13 min 1 sec | management ¦ Setting Awal
4 | 2023-09-21 18:00:21 | 2023-09-21 19:01:20 | 60 min 59 sec | management ¦ Lain-lain | istirahat
5 | 2023-09-21 19:20:20 | 2023-09-21 19:35:20 | 15 min 0 sec | waste ¦ Trouble Mesin | gosok kuningan
6 | 2023-09-21 19:36:20 | 2023-09-21 19:55:21 | 19 min 1 sec | waste ¦ Trouble Mesin | gosok kuningan
7 | 2023-09-21 19:56:21 | 2023-09-21 19:58:22 | 2 min 1 sec | management ¦ Lain-lain | ganti mata cutting
8 | 2023-09-21 20:27:21 | 2023-09-21 20:36:20 | 8 min 59 sec | management ¦ Pointing / Roll / Bubble
9 | 2023-09-21 20:42:20 | 2023-09-21 20:43:21 | 1 min 1 sec | management ¦ Lain-lain | jalan normal
10 | 2023-09-21 21:13:21 | 2023-09-21 21:14:21 | 1 min 0 sec | management ¦ Lain-lain | jalan normal
11 | 2023-09-21 21:15:22 | 2023-09-21 21:20:21 | 4 min 59 sec | waste ¦ Trouble Mesin | gosok slide
12 | 2023-09-21 21:22:22 | 2023-09-21 21:27:22 | 5 min 0 sec | waste ¦ Trouble Mesin | gosok slide
13 | 2023-09-21 21:29:20 | 2023-09-21 21:39:22 | 10 min 2 sec | waste ¦ Trouble Mesin | gosok slide
14 | 2023-09-21 21:54:21 | 2023-09-21 22:05:21 | 11 min 0 sec | management ¦ Pointing / Roll / Bubble
15 | 2023-09-21 22:07:21 | 2023-09-21 22:08:22 | 1 min 1 sec | management ¦ Lain-lain | jalan normal
16 | 2023-09-21 23:03:23 | 2023-09-21 23:12:22 | 8 min 59 sec | management ¦ Pointing / Roll / Bubble
17 | 2023-09-21 23:31:23 | 2023-09-22 00:00:01 | 28 min 38 sec | off ¦ Off Production
18 | 2023-09-22 00:00:01 | 2023-09-22 07:00:02 | 420 min 1 sec | off ¦ Off Production
19 | 2023-09-22 07:00:02 | 2023-09-22 07:18:26 | 18 min 24 sec | management ¦ Cek Mesin
20 | 2023-09-22 07:19:26 | 2023-09-22 07:25:26 | 6 min 0 sec | management ¦ Cek Mesin
21 | 2023-09-22 08:08:25 | 2023-09-22 08:23:26 | 15 min 1 sec | management ¦ Pointing / Roll / Bubble
22 | 2023-09-22 09:21:25 | 2023-09-22 09:45:26 | 24 min 1 sec | management ¦ Pointing / Roll / Bubble
23 | 2023-09-22 09:50:26 | 2023-09-22 10:05:27 | 15 min 1 sec | waste ¦ Lain-lain | gosok slide
24 | 2023-09-22 11:00:28 | 2023-09-22 11:11:27 | 10 min 59 sec | management ¦ Pointing / Roll / Bubble
25 | 2023-09-22 11:30:28 | 2023-09-22 13:13:28 | 103 min 0 sec | management ¦ Lain-lain | istirahat
26 | 2023-09-22 13:19:28 | 2023-09-22 13:30:28 | 11 min 0 sec | waste ¦ Trouble Mesin | gosok kuningan
27 | 2023-09-22 14:04:27 | 2023-09-22 14:15:27 | 11 min 0 sec | management ¦ Pointing / Roll / Bubble
28 | 2023-09-22 15:15:28 | 2023-09-22 15:26:29 | 11 min 1 sec | management ¦ Pointing / Roll / Bubble
29 | 2023-09-22 15:27:30 | 2023-09-22 15:28:28 | 58 sec | management ¦ Lain-lain | jalan normal
30 | 2023-09-22 16:02:29 | 2023-09-22 16:11:30 | 9 min 1 sec | waste ¦ Lain-lain | gosok kuningan
31 | 2023-09-22 16:34:29 | 2023-09-22 16:42:30 | 8 min 1 sec | management ¦ Pointing / Roll / Bubble
32 | 2023-09-22 16:43:28 | 2023-09-22 16:45:29 | 2 min 1 sec | management ¦ Pointing / Roll / Bubble
33 | 2023-09-22 17:42:30 | 2023-09-22 17:52:29 | 9 min 59 sec | management ¦ Pointing / Roll / Bubble
34 | 2023-09-22 17:58:29 | 2023-09-22 19:02:30 | 64 min 1 sec | management ¦ Lain-lain | istirahat
35 | 2023-09-22 19:21:30 | 2023-09-22 19:30:31 | 9 min 1 sec | waste ¦ Trouble Mesin | gosok slide
36 | 2023-09-22 19:32:30 | 2023-09-22 19:33:30 | 1 min 0 sec | management ¦ Lain-lain | jalan normal
37 | 2023-09-22 19:35:31 | 2023-09-22 19:40:31 | 5 min 0 sec | waste ¦ Trouble Mesin | gosok slide
38 | 2023-09-22 19:41:31 | 2023-09-22 19:44:30 | 2 min 59 sec | management ¦ Lain-lain | jalan normal