## Workorder Data
WO Number: | WO/2023/02597
Production Plan: | 2668 | Performance: | 91.7 %
Process duration: | 394 | Availability: | 74.61 %
|  | Quality: | 97.43 %
Total Production: | 2639
Good: | 2573 | OEE: | 66.66 %
Not Good: | 66
Total Downtime: | 3 Hours 47 Mins 28 Secs
Management: | 1 Hours 49 Mins 29 Secs
Waste: | 57 min 59 sec
Created By: | Gertraud Ottomar | Processed By: | Alois Kasimir
Created At: | 2023-09-29 10:46:09 | Start Time: | 2023-10-02 07:29:20
Edited By: |  | End Time: | 2023-10-02 14:03:44
Edited At:
Supplier: | Kris-Marvin | Customer: | Bergeron SA
Grade: | S45C | Straightness Std: | 0.15/400mm
Diameter: | 13 | size: | 12.1 X 2500
QTY (Kg): | 6020 | Tolerance: | (+0 , -0.04)
QTY (Coil): | 3 | Reduction Rate: | 13.37
QTY (Bundle): | 15 | Shape: | Round
|  | QTY (Kg): | 500
Remarks: | (*Note toleransi panjang -0, +20mm) | QTY (Pcs): | 222
|  | Chamfer: | Yes
|  | Color: | KUNING (YELLOW 108)
|  | Machine: | MC-003

## Production Report
Bundle No: | 1 | Bundle No: | 2
Coil No: | 1 | Coil No: | 1
Coil Weight: | 1995 | Coil Weight: | 1995
No. Leburan: | D12304077E2-X42303756-003 | No. Leburan: | D12304077E2-X42303756-003
Area: | F | Area: | F
Dies Number: | c-12.1(-80)-5-WC | Dies Number: | c-12.1(-80)-5-WC
Diameter Ujung: | 12.029 | Diameter Ujung: | 12.076
Diameter Tengah: | 12.084 | Diameter Tengah: | 12.084
Diameter Ekor: | 12.034 | Diameter Ekor: | 12.078
Kelurusan Aktual: | 0.15/400 | Kelurusan Aktual: | 0.15/400
Panjang Aktual: | 2520 | Panjang Aktual: | 2520
Berat FG: | 500 | Berat FG: | 500
QTY (Pcs): | 222 | QTY (Pcs): | 222
Judgement: | GOOD | Judgement: | GOOD
Visual: | OK | Visual: | OK
Created By: | Alois Kasimir | Created By: | Alois Kasimir
Created At: | 2023-10-02 09:21:22 | Created At: | 2023-10-02 09:34:33
Edited By: | Alois Kasimir | Edited By:
Edited At: | 2023-10-02 13:42:07 | Edited At: | 2023-10-02 09:34:33
Bundle No: | 3 | Bundle No: | 4
Coil No: | 1 | Coil No: | 2
Coil Weight: | 1995 | Coil Weight: | 2048
No. Leburan: | D12304077E2-X42303756-003 | No. Leburan: | D12304077E2-X42303756-002
Area: | F | Area: | F
Dies Number: | c-12.1(-80)-5-WC | Dies Number: | c-12.1-90-9-TF
Diameter Ujung: | 12.075 | Diameter Ujung: | 12.079
Diameter Tengah: | 12.084 | Diameter Tengah: | 12.089
Diameter Ekor: | 12.078 | Diameter Ekor: | 12.078
Kelurusan Aktual: | 0.15/400 | Kelurusan Aktual: | 0.15/400
Panjang Aktual: | 2520 | Panjang Aktual: | 2520
Berat FG: | 500 | Berat FG: | 500
QTY (Pcs): | 222 | QTY (Pcs): | 222
Judgement: | GOOD | Judgement: | GOOD
Visual: | OK | Visual: | OK
Created By: | Alois Kasimir | Created By: | Alois Kasimir
Created At: | 2023-10-02 09:44:49 | Created At: | 2023-10-02 10:53:10
Edited By: |  | Edited By:
Edited At: |  | Edited At: | 2023-10-02 10:53:10
Bundle No: | 5 | Bundle No: | 6
Coil No: | 2 | Coil No: | 2
Coil Weight: | 2048 | Coil Weight: | 2048
No. Leburan: | D12304077E2-X42303756-002 | No. Leburan: | D12304077E2-X42303756-002
Area: | F | Area: | F
Dies Number: | c-12.1-90-9-TF | Dies Number: | c-12.1-90-9-TF
Diameter Ujung: | 12.028 | Diameter Ujung: | 12.028
Diameter Tengah: | 12.089 | Diameter Tengah: | 12.088
Diameter Ekor: | 12.032 | Diameter Ekor: | 12.032
Kelurusan Aktual: | 0.15/400 | Kelurusan Aktual: | 0.15/400
Panjang Aktual: | 2520 | Panjang Aktual: | 2520
Berat FG: | 500 | Berat FG: | 501
QTY (Pcs): | 222 | QTY (Pcs): | 222
Judgement: | GOOD | Judgement: | GOOD
Visual: | OK | Visual: | OK
Created By: | Alois Kasimir | Created By: | Alois Kasimir
Created At: | 2023-10-02 10:59:48 | Created At: | 2023-10-02 11:15:08
Edited By: |  | Edited By:
Edited At: |  | Edited At: | 2023-10-02 11:15:08
Bundle No: | 7 | Bundle No: | 8
Coil No: | 2 | Coil No: | 3
Coil Weight: | 2048 | Coil Weight: | 1977
No. Leburan: | D12304077E2-X42303756-002 | No. Leburan: | D12304077E2-X42303756-001
Area: | F | Area: | F
Dies Number: | c-12.1-90-9-TF | Dies Number: | c-12.1-90-9-TF
Diameter Ujung: | 12.028 | Diameter Ujung: | 12.029
Diameter Tengah: | 12.088 | Diameter Tengah: | 12.088
Diameter Ekor: | 12.032 | Diameter Ekor: | 12.033
Kelurusan Aktual: | 0.15/400 | Kelurusan Aktual: | 0.15/400
Panjang Aktual: | 2520 | Panjang Aktual: | 2520
Berat FG: | 500 | Berat FG: | 500
QTY (Pcs): | 222 | QTY (Pcs): | 222
Judgement: | GOOD | Judgement: | GOOD
Visual: | OK | Visual: | OK
Created By: | Alois Kasimir | Created By: | Alois Kasimir
Created At: | 2023-10-02 11:21:17 | Created At: | 2023-10-02 12:55:32
Edited By: |  | Edited By:
Edited At: |  | Edited At: | 2023-10-02 12:55:32
Bundle No: | 9 | Bundle No: | 10
Coil No: | 3 | Coil No: | 3
Coil Weight: | 1977 | Coil Weight: | 1977
No. Leburan: | D12304077E2-X42303756-001 | No. Leburan: | D12304077E2-X42303756-001
Area: | F | Area: | F
Dies Number: | c-12.1-90-9-TF | Dies Number: | c-12.1-90-9-TF
Diameter Ujung: | 12.028 | Diameter Ujung: | 12.029
Diameter Tengah: | 12.088 | Diameter Tengah: | 12.089
Diameter Ekor: | 12.032 | Diameter Ekor: | 12.033
Kelurusan Aktual: | 0.15/400 | Kelurusan Aktual: | 0.15/400
Panjang Aktual: | 2520 | Panjang Aktual: | 2520
Berat FG: | 500 | Berat FG: | 500
QTY (Pcs): | 222 | QTY (Pcs): | 222
Judgement: | GOOD | Judgement: | GOOD
Visual: | OK | Visual: | OK
Created By: | Alois Kasimir | Created By: | Alois Kasimir
Created At: | 2023-10-02 13:14:26 | Created At: | 2023-10-02 13:29:29
Edited By: |  | Edited By:
Edited At: |  | Edited At: | 2023-10-02 13:29:29
Bundle No: | 11 | Bundle No: | 12
Coil No: | 2 | Coil No: | 3
Coil Weight: | 2048 | Coil Weight: | 1977
No. Leburan: | D12304077E2-X42303756-002 | No. Leburan: | D12304077E2-X42303756-001
Area: | F | Area: | F
Dies Number: | c-12.1-90-9-TF | Dies Number: | c-12.1-90-9-TF
Diameter Ujung: | 12.028 | Diameter Ujung: | 12.028
Diameter Tengah: | 12.085 | Diameter Tengah: | 12.089
Diameter Ekor: | 12.032 | Diameter Ekor: | 12.032
Kelurusan Aktual: | 0.15/400 | Kelurusan Aktual: | 0.15/400
Panjang Aktual: | 2520 | Panjang Aktual: | 2520
Berat FG: | 500 | Berat FG: | 299
QTY (Pcs): | 222 | QTY (Pcs): | 131
Judgement: | GOOD | Judgement: | GOOD
Visual: | OK | Visual: | OK
Created By: | Alois Kasimir | Created By: | Alois Kasimir
Created At: | 2023-10-02 13:41:15 | Created At: | 2023-10-02 14:01:05
Edited By: |  | Edited By:
Edited At: |  | Edited At: | 2023-10-02 14:01:05
Bundle No: | 13 | Bundle No: | 14
Coil No: | 3 | Coil No: | 1
Coil Weight: | 1977 | Coil Weight: | 1995
No. Leburan: | D12304077E2-X42303756-001 | No. Leburan: | D12304077E2-X42303756-003
Area: | F | Area: | F
Dies Number: | c-12.1-90-9-TF | Dies Number: | 0
Diameter Ujung: | 12.028 | Diameter Ujung: | 0
Diameter Tengah: | 12.088 | Diameter Tengah: | 0
Diameter Ekor: | 12.032 | Diameter Ekor: | 0
Kelurusan Aktual: | 0.15/400 | Kelurusan Aktual: | 0
Panjang Aktual: | 2520 | Panjang Aktual: | 0
Berat FG: | 151 | Berat FG: | 0
QTY (Pcs): | 66 | QTY (Pcs): | 0
Judgement: | NOT GOOD | Judgement: | NOT GOOD
Visual: | PO | Visual: | RUSTY
Created By: | Alois Kasimir | Created By: | Alois Kasimir
Created At: | 2023-10-02 14:02:31 | Created At: | 2023-10-02 14:03:08
Edited By: |  | Edited By:
Edited At: |  | Edited At: | 2023-10-02 14:03:08
Bundle No: | 15
Coil No: | 3
Coil Weight: | 1977
No. Leburan: | D12304077E2-X42303756-001
Area: | F
Dies Number: | c-12.1-90-9-TF
Diameter Ujung: | 0
Diameter Tengah: | 0
Diameter Ekor: | 0
Kelurusan Aktual: | 0
Panjang Aktual: | 0
Berat FG: | 0
QTY (Pcs): | 0
Judgement: | NOT GOOD
Visual: | RUSTY
Created By: | Alois Kasimir
Created At: | 2023-10-02 14:03:32
Edited By:
Edited At:

## Downtime Record
No. | Start | End | Duration | Reason | Remarks
1 | 2023-10-02 07:58:33 | 2023-10-02 08:02:34 | 4 min 1 sec | management ¦ Setting Awal
2 | 2023-10-02 08:04:35 | 2023-10-02 08:10:35 | 6 min 0 sec | management ¦ Setting Awal
3 | 2023-10-02 08:11:35 | 2023-10-02 08:12:33 | 58 sec | management ¦ Setting Awal
4 | 2023-10-02 08:15:49 | 2023-10-02 08:18:35 | 2 min 46 sec | waste ¦ Setting Ulang (Drawing - Cutting - Polishing)
5 | 2023-10-02 08:19:35 | 2023-10-02 08:31:34 | 11 min 59 sec | waste ¦ Setting Ulang (Drawing - Cutting - Polishing)
6 | 2023-10-02 08:33:34 | 2023-10-02 08:54:36 | 21 min 2 sec | waste ¦ Trouble Polsihing/Two Roll ¦ Setting Ulang Kelurusan
7 | 2023-10-02 08:56:34 | 2023-10-02 09:18:46 | 22 min 12 sec | waste ¦ Trouble Polsihing/Two Roll ¦ Setting Ulang Kelurusan
8 | 2023-10-02 09:20:46 | 2023-10-02 09:24:45 | 3 min 59 sec | management ¦ Lain-lain
9 | 2023-10-02 09:40:47 | 2023-10-02 09:41:47 | 1 min 0 sec | management ¦ System Error
10 | 2023-10-02 09:49:47 | 2023-10-02 10:50:49 | 61 min 2 sec | management ¦ System Error
11 | 2023-10-02 10:51:49 | 2023-10-02 10:52:47 | 58 sec | management ¦ System Error
12 | 2023-10-02 11:27:49 | 2023-10-02 11:30:02 | 2 min 13 sec | management ¦ Pointing / Roll / Bubut/Sambung Coil
13 | 2023-10-02 11:30:02 | 2023-10-02 12:30:02 | 60 min 0 sec | off ¦ Istirahat
14 | 2023-10-02 12:30:02 | 2023-10-02 12:54:23 | 24 min 21 sec | management ¦ Pointing / Roll / Bubble
15 | 2023-10-02 12:57:23 | 2023-10-02 13:01:22 | 3 min 59 sec | management ¦ Setting Pergantian Coil/Material (Cutting Awal/akhir Coil)
16 | 2023-10-02 13:07:24 | 2023-10-02 13:08:22 | 58 sec | management ¦ System Error