## Workorder Data
WO Number: | WO/2023/02609
Production Plan: | 415 | Performance: | 73.31 %
Process duration: | 87 | Availability: | 75.32 %
|  | Quality: | 95.75 %
Total Production: | 515
Good: | 494 | OEE: | 52.87 %
Not Good: | 21
Total Downtime: | 29 Mins 34 Secs
Management: | 10 min 0 sec
Waste: | 19 min 34 sec
Created By: | Gertraud Ottomar | Processed By: | Kriemhilde Alina
Created At: | 2023-09-25 09:57:29 | Start Time: | 2023-09-25 13:08:13
Edited By: |  | End Time: | 2023-09-25 14:35:45
Edited At:
Supplier: | Lang, Prosacco and Schneider | Customer: | Côté Charbonneau S.A.
Grade: | S20C | Straightness Std: | 0.20/400mm
Diameter: | 18 | size: | 16 X 3000
QTY (Kg): | 1966 | Tolerance: | (+0 , -0.04)
QTY (Coil): | 1 | Reduction Rate: | 20.99
QTY (Bundle): | 7 | Shape: | Round
|  | QTY (Kg): | 500
Remarks: |  | QTY (Pcs): | 106
|  | Chamfer: | No
|  | Color: | HITAM (BLACK 8139)
|  | Machine: | MC-002

## Production Report
Bundle No: | 1 | Bundle No: | 1
Coil No: | 1 | Coil No: | 1
Coil Weight: | 1966 | Coil Weight: | 1966
No. Leburan: | D32303596Z7-X12305585-001 | No. Leburan: | D32303596Z7-X12305585-001
Area: | Bahan Baku | Area: | Bahan Baku
Dies Number: | c-16.000(70)-17-TF | Dies Number: | c-16.000(70)-17-TF
Diameter Ujung: | 15.955 | Diameter Ujung: | 15.955
Diameter Tengah: | 15.984 | Diameter Tengah: | 15.984
Diameter Ekor: | 15.952 | Diameter Ekor: | 15.952
Kelurusan Aktual: | 0.17/400 | Kelurusan Aktual: | 0.17/400
Panjang Aktual: | 3020 | Panjang Aktual: | 3020
Berat FG: | 500 | Berat FG: | 500
QTY (Pcs): | 106 | QTY (Pcs): | 106
Judgement: | GOOD | Judgement: | GOOD
Visual: | OK | Visual: | OK
Created By: | Kriemhilde Alina | Created By: | Kriemhilde Alina
Created At: | 2023-09-25 13:50:42 | Created At: | 2023-09-25 13:50:42
Edited By: |  | Edited By:
Edited At: |  | Edited At: | 2023-09-25 13:50:42
Bundle No: | 2 | Bundle No: | 3
Coil No: | 1 | Coil No: | 1
Coil Weight: | 1966 | Coil Weight: | 1966
No. Leburan: | D32303596Z7-X12305585-001 | No. Leburan: | D32303596Z7-X12305585-001
Area: | Bahan Baku | Area: | Bahan Baku
Dies Number: | c-16.000(70)-17-TF | Dies Number: | C-16.000(035)-09-TF
Diameter Ujung: | 15.963 | Diameter Ujung: | 15.96
Diameter Tengah: | 15.983 | Diameter Tengah: | 15.984
Diameter Ekor: | 15.963 | Diameter Ekor: | 15.962
Kelurusan Aktual: | 0.17/400 | Kelurusan Aktual: | 0.17/400
Panjang Aktual: | 3020 | Panjang Aktual: | 3020
Berat FG: | 500 | Berat FG: | 500
QTY (Pcs): | 106 | QTY (Pcs): | 106
Judgement: | GOOD | Judgement: | GOOD
Visual: | OK | Visual: | OK
Created By: | Kriemhilde Alina | Created By: | Kriemhilde Alina
Created At: | 2023-09-25 13:52:26 | Created At: | 2023-09-25 14:27:56
Edited By: |  | Edited By:
Edited At: |  | Edited At: | 2023-09-25 14:27:56
Bundle No: | 4 | Bundle No: | 5
Coil No: | 1 | Coil No: | 1
Coil Weight: | 1966 | Coil Weight: | 1966
No. Leburan: | D32303596Z7-X12305585-001 | No. Leburan: | D32303596Z7-X12305585-001
Area: | Bahan Baku | Area: | Bahan Baku
Dies Number: | C-16.000(035)-09-TF | Dies Number: | C-16.000(035)-09-TF
Diameter Ujung: | 15.962 | Diameter Ujung: | 15.947
Diameter Tengah: | 15.983 | Diameter Tengah: | 15.985
Diameter Ekor: | 15.96 | Diameter Ekor: | 15.948
Kelurusan Aktual: | 0.17/400 | Kelurusan Aktual: | 0.17/400
Panjang Aktual: | 3020 | Panjang Aktual: | 3020
Berat FG: | 333 | Berat FG: | 99
QTY (Pcs): | 70 | QTY (Pcs): | 21
Judgement: | GOOD | Judgement: | NOT GOOD
Visual: | OK | Visual: | PO
Created By: | Kriemhilde Alina | Created By: | Kriemhilde Alina
Created At: | 2023-09-25 14:33:41 | Created At: | 2023-09-25 14:35:08
Edited By: |  | Edited By:
Edited At: |  | Edited At: | 2023-09-25 14:35:08
Bundle No: | 6
Coil No: | 1
Coil Weight: | 1966
No. Leburan: | D32303596Z7-X12305585-001
Area: | Bahan Baku
Dies Number: | 0
Diameter Ujung: | 0
Diameter Tengah: | 0
Diameter Ekor: | 0
Kelurusan Aktual: | 0
Panjang Aktual: | 0
Berat FG: | 0
QTY (Pcs): | 0
Judgement: | NOT GOOD
Visual: | RUSTY
Created By: | Kriemhilde Alina
Created At: | 2023-09-25 14:35:29
Edited By:
Edited At:

## Downtime Record
No. | Start | End | Duration | Reason | Remarks
1 | 2023-09-25 13:23:57 | 2023-09-25 13:32:56 | 8 min 59 sec | management ¦ Pointing / Roll / Bubble
2 | 2023-09-25 13:33:56 | 2023-09-25 13:34:57 | 1 min 1 sec | management ¦ Lain-lain | jalan normal
3 | 2023-09-25 13:53:57 | 2023-09-25 14:07:57 | 14 min 0 sec | waste ¦ Bongkar Pasang | ganti dies
4 | 2023-09-25 14:10:57 | 2023-09-25 14:16:31 | 5 min 34 sec | waste ¦ Bongkar Pasang | ganti dies