## Workorder Data
WO Number: | WO/2023/02627
Production Plan: | 1099 | Performance: | 100.08 %
Process duration: | 73 | Availability: | 100 %
|  | Quality: | 100 %
Total Production: | 1087
Good: | 1087 | OEE: | 100 %
Not Good: | 0
Total Downtime: | 15 Mins 0 Secs
Management: | 15 min 0 sec
Waste: | 0 sec
Created By: | Gertraud Ottomar | Processed By: | Alois Kasimir
Created At: | 2023-10-04 11:49:49 | Start Time: | 2023-10-05 07:44:08
Edited By: |  | End Time: | 2023-10-05 08:58:05
Edited At:
Supplier: | Ziemann and Sons | Customer: | Côté Charbonneau S.A.
Grade: | SCM415H | Straightness Std: | 0.20/400mm
Diameter: | 12 | size: | 10.15 X 3000
QTY (Kg): | 2095 | Tolerance: | (+0 , -0.04)
QTY (Coil): | 1 | Reduction Rate: | 28.46
QTY (Bundle): | 7 | Shape: | Round
|  | QTY (Kg): | 500
Remarks: |  | QTY (Pcs): | 262
|  | Chamfer: | No
|  | Color: | SILVER METALIC (8580)
|  | Machine: | MC-003

## Production Report
Bundle No: | 1 | Bundle No: | 2
Coil No: | 1 | Coil No: | 1
Coil Weight: | 2095 | Coil Weight: | 2095
No. Leburan: | E22303436XX-G2307092-1 | No. Leburan: | E22303436XX-G2307092-1
Area: | F | Area: | F
Dies Number: | c-10.150(-45)-2-tf | Dies Number: | c-10.150(-45)-2-tf
Diameter Ujung: | 10.1 | Diameter Ujung: | 10.1
Diameter Tengah: | 10.136 | Diameter Tengah: | 10.136
Diameter Ekor: | 10.11 | Diameter Ekor: | 10.11
Kelurusan Aktual: | 0.15/400 | Kelurusan Aktual: | 0.15/400
Panjang Aktual: | 3020 | Panjang Aktual: | 3020
Berat FG: | 499 | Berat FG: | 499
QTY (Pcs): | 262 | QTY (Pcs): | 262
Judgement: | GOOD | Judgement: | GOOD
Visual: | OK | Visual: | OK
Created By: | Alois Kasimir | Created By: | Alois Kasimir
Created At: | 2023-10-05 08:02:25 | Created At: | 2023-10-05 08:16:01
Edited By: |  | Edited By:
Edited At: |  | Edited At: | 2023-10-05 08:16:01
Bundle No: | 3 | Bundle No: | 4
Coil No: | 1 | Coil No: | 1
Coil Weight: | 2095 | Coil Weight: | 2095
No. Leburan: | E22303436XX-G2307092-1 | No. Leburan: | E22303436XX-G2307092-1
Area: | F | Area: | F
Dies Number: | c-10.150(-45)-2-tf | Dies Number: | c-10.150(-45)-2-tf
Diameter Ujung: | 10.1 | Diameter Ujung: | 10.1
Diameter Tengah: | 10.136 | Diameter Tengah: | 10.136
Diameter Ekor: | 10.11 | Diameter Ekor: | 10.11
Kelurusan Aktual: | 0.15/400 | Kelurusan Aktual: | 0.15/400
Panjang Aktual: | 3020 | Panjang Aktual: | 3020
Berat FG: | 499 | Berat FG: | 575
QTY (Pcs): | 262 | QTY (Pcs): | 301
Judgement: | GOOD | Judgement: | GOOD
Visual: | OK | Visual: | OK
Created By: | Alois Kasimir | Created By: | Alois Kasimir
Created At: | 2023-10-05 08:24:26 | Created At: | 2023-10-05 08:53:07
Edited By: |  | Edited By:
Edited At: |  | Edited At: | 2023-10-05 08:53:07
Bundle No: | 5 | Bundle No: | 6
Coil No: | 1 | Coil No: | 1
Coil Weight: | 2095 | Coil Weight: | 2095
No. Leburan: | E22303436XX-G2307092-1 | No. Leburan: | E22303436XX-G2307092-1
Area: | F | Area: | F
Dies Number: | 0 | Dies Number: | 0
Diameter Ujung: | 0 | Diameter Ujung: | 0
Diameter Tengah: | 0 | Diameter Tengah: | 0
Diameter Ekor: | 0 | Diameter Ekor: | 0
Kelurusan Aktual: | 0 | Kelurusan Aktual: | 0
Panjang Aktual: | 0 | Panjang Aktual: | 0
Berat FG: | 0 | Berat FG: | 0
QTY (Pcs): | 0 | QTY (Pcs): | 0
Judgement: | NOT GOOD | Judgement: | NOT GOOD
Visual: | RUSTY | Visual: | RUSTY
Created By: | Alois Kasimir | Created By: | Alois Kasimir
Created At: | 2023-10-05 08:55:19 | Created At: | 2023-10-05 08:56:02
Edited By: |  | Edited By:
Edited At: |  | Edited At: | 2023-10-05 08:56:02
Bundle No: | 7
Coil No: | 1
Coil Weight: | 2095
No. Leburan: | E22303436XX-G2307092-1
Area: | F
Dies Number: | 0
Diameter Ujung: | 0
Diameter Tengah: | 0
Diameter Ekor: | 0
Kelurusan Aktual: | 0
Panjang Aktual: | 0
Berat FG: | 0
QTY (Pcs): | 0
Judgement: | NOT GOOD
Visual: | RUSTY
Created By: | Alois Kasimir
Created At: | 2023-10-05 08:56:48
Edited By:
Edited At:

## Downtime Record
No. | Start | End | Duration | Reason | Remarks
1 | 2023-10-05 07:45:21 | 2023-10-05 07:46:21 | 1 min 0 sec | management ¦ Setting Awal
2 | 2023-10-05 08:06:20 | 2023-10-05 08:07:21 | 1 min 1 sec | management ¦ Setting Awal
3 | 2023-10-05 08:08:21 | 2023-10-05 08:09:21 | 1 min 0 sec | management ¦ Setting Awal
4 | 2023-10-05 08:15:21 | 2023-10-05 08:17:21 | 2 min 0 sec | management ¦ Setting Awal
5 | 2023-10-05 08:36:21 | 2023-10-05 08:46:20 | 9 min 59 sec | management ¦ Setting Awal