## Workorder Data
WO Number: | WO/2023/02651
Production Plan: | 723 | Performance: | 32.83 %
Process duration: | 202 | Availability: | 100 %
|  | Quality: | 100 %
Total Production: | 714
Good: | 714 | OEE: | 32.83 %
Not Good: | 0
Total Downtime: | 5 Mins 29 Secs
Management: | 5 min 29 sec
Waste: | 0 sec
Created By: | Gertraud Ottomar | Processed By: | Alois Kasimir
Created At: | 2023-10-04 14:05:28 | Start Time: | 2023-10-05 10:31:32
Edited By: |  | End Time: | 2023-10-05 13:54:10
Edited At:
Supplier: | Hickle-Blick | Customer: | Couture Leclerc et Fils
Grade: | SS400 | Straightness Std: | 0
Diameter: | 14 | size: | 12 X 3000
QTY (Kg): | 2122 | Tolerance: | (+0 , -0.11)
QTY (Coil): | 1 | Reduction Rate: | 26.53
QTY (Bundle): | 7 | Shape: | Hexagon
|  | QTY (Kg): | 500
Remarks: | JASA DRAWING (Scrap & NG dikumpulkan dan di wrapping) | QTY (Pcs): | 170
|  | Chamfer: | No
|  | Color: | TANPA PEWARNAAN
|  | Machine: | MC-003

## Production Report
Bundle No: | 1 | Bundle No: | 2
Coil No: | 1 | Coil No: | 1
Coil Weight: | 2122 | Coil Weight: | 2122
No. Leburan: | 3H4-08419-10120177 | No. Leburan: | 3H4-08419-10120177
Area: | A | Area: | A
Dies Number: | c-12.000(-45)-1-TF | Dies Number: | H-12.000(-45)-1-TF
Diameter Ujung: | 11.93 | Diameter Ujung: | 11.93
Diameter Tengah: | 11.94 | Diameter Tengah: | 11.94
Diameter Ekor: | 11.932 | Diameter Ekor: | 11.938
Kelurusan Aktual: | 0 | Kelurusan Aktual: | 0
Panjang Aktual: | 3020 | Panjang Aktual: | 3020
Berat FG: | 499 | Berat FG: | 499
QTY (Pcs): | 170 | QTY (Pcs): | 170
Judgement: | GOOD | Judgement: | GOOD
Visual: | OK | Visual: | OK
Created By: | Alois Kasimir | Created By: | Alois Kasimir
Created At: | 2023-10-05 13:08:21 | Created At: | 2023-10-05 13:19:13
Edited By: |  | Edited By:
Edited At: |  | Edited At: | 2023-10-05 13:19:13
Bundle No: | 3 | Bundle No: | 4
Coil No: | 1 | Coil No: | 1
Coil Weight: | 2122 | Coil Weight: | 2122
No. Leburan: | 3H4-08419-10120177 | No. Leburan: | 3H4-08419-10120177
Area: | A | Area: | A
Dies Number: | H-12.000(-45)-1-TF | Dies Number: | H-12.000(-45)-1-TF
Diameter Ujung: | 11.94 | Diameter Ujung: | 11.94
Diameter Tengah: | 11.946 | Diameter Tengah: | 11.94
Diameter Ekor: | 11.942 | Diameter Ekor: | 11.932
Kelurusan Aktual: | 0 | Kelurusan Aktual: | 0
Panjang Aktual: | 3020 | Panjang Aktual: | 3020
Berat FG: | 499 | Berat FG: | 600
QTY (Pcs): | 170 | QTY (Pcs): | 204
Judgement: | GOOD | Judgement: | GOOD
Visual: | OK | Visual: | OK
Created By: | Alois Kasimir | Created By: | Alois Kasimir
Created At: | 2023-10-05 13:31:22 | Created At: | 2023-10-05 13:51:57
Edited By: |  | Edited By:
Edited At: |  | Edited At: | 2023-10-05 13:51:57
Bundle No: | 5 | Bundle No: | 6
Coil No: | 1 | Coil No: | 1
Coil Weight: | 2122 | Coil Weight: | 2122
No. Leburan: | 3H4-08419-10120177 | No. Leburan: | 3H4-08419-10120177
Area: | A | Area: | A
Dies Number: | 0 | Dies Number: | 0
Diameter Ujung: | 0 | Diameter Ujung: | 0
Diameter Tengah: | 0 | Diameter Tengah: | 0
Diameter Ekor: | 0 | Diameter Ekor: | 0
Kelurusan Aktual: | 0 | Kelurusan Aktual: | 0
Panjang Aktual: | 0 | Panjang Aktual: | 0
Berat FG: | 0 | Berat FG: | 0
QTY (Pcs): | 0 | QTY (Pcs): | 0
Judgement: | NOT GOOD | Judgement: | NOT GOOD
Visual: | RUSTY | Visual: | RUSTY
Created By: | Alois Kasimir | Created By: | Alois Kasimir
Created At: | 2023-10-05 13:52:39 | Created At: | 2023-10-05 13:53:41
Edited By: |  | Edited By:
Edited At: |  | Edited At: | 2023-10-05 13:53:41
Bundle No: | 7
Coil No: | 1
Coil Weight: | 2122
No. Leburan: | 3H4-08419-10120177
Area: | A
Dies Number: | 0
Diameter Ujung: | 0
Diameter Tengah: | 0
Diameter Ekor: | 0
Kelurusan Aktual: | 0
Panjang Aktual: | 0
Berat FG: | 0
QTY (Pcs): | 0
Judgement: | NOT GOOD
Visual: | RUSTY
Created By: | Alois Kasimir
Created At: | 2023-10-05 13:54:00
Edited By:
Edited At:

## Downtime Record
No. | Start | End | Duration | Reason | Remarks
1 | 2023-10-05 12:36:09 | 2023-10-05 12:37:07 | 58 sec | management ¦ Setting Awal
2 | 2023-10-05 12:38:07 | 2023-10-05 12:41:08 | 3 min 1 sec | management ¦ Setting Awal
3 | 2023-10-05 12:48:40 | 2023-10-05 12:49:09 | 29 sec | management ¦ Setting Awal
4 | 2023-10-05 13:02:08 | 2023-10-05 13:03:09 | 1 min 1 sec | management ¦ System Error