## Workorder Data
WO Number: | WO/2023/02655
Production Plan: | 3604 | Performance: | 75.7 %
Process duration: | 394 | Availability: | 98.08 %
|  | Quality: | 99.58 %
Total Production: | 3547
Good: | 3532 | OEE: | 73.92 %
Not Good: | 15
Total Downtime: | 2 Hours 20 Mins 7 Secs
Management: | 1 Hours 14 Mins 8 Secs
Waste: | 5 min 59 sec
Created By: | Gertraud Ottomar | Processed By: | Liesa Ralph
Created At: | 2023-09-27 08:40:45 | Start Time: | 2023-09-27 09:10:13
Edited By: |  | End Time: | 2023-09-27 15:44:35
Edited At:
Supplier: | Lang, Prosacco and Schneider | Customer: | Nadeau
Grade: | 1215MS | Straightness Std: | 0.06/400mm
Diameter: | 6.5 | size: | 6 X 2500
QTY (Kg): | 2000 | Tolerance: | (+0 , -0.03)
QTY (Coil): | 1 | Reduction Rate: | 14.79
QTY (Bundle): | 7 | Shape: | Round
|  | QTY (Kg): | 500
Remarks: |  | QTY (Pcs): | 901
|  | Chamfer: | Yes
|  | Color: | KUNING (YELLOW 108)
|  | Machine: | MC-001

## Production Report
Bundle No: | 1 | Bundle No: | 2
Coil No: | 1 | Coil No: | 1
Coil Weight: | 2000 | Coil Weight: | 2000
No. Leburan: | D12303981X3-X42303372-003 | No. Leburan: | D12303981X3-X42303372-003
Area: | F | Area: | F
Dies Number: | C-06.000(-10)-11-TF | Dies Number: | C-06.000(-10)-11-TF
Diameter Ujung: | 5.98 | Diameter Ujung: | 5.982
Diameter Tengah: | 5.989 | Diameter Tengah: | 5.99
Diameter Ekor: | 5.982 | Diameter Ekor: | 5.983
Kelurusan Aktual: | 0.06/400 | Kelurusan Aktual: | 0.06/400
Panjang Aktual: | 2515 | Panjang Aktual: | 2515
Berat FG: | 500 | Berat FG: | 500
QTY (Pcs): | 901 | QTY (Pcs): | 901
Judgement: | GOOD | Judgement: | GOOD
Visual: | OK | Visual: | OK
Created By: | Liesa Ralph | Created By: | Liesa Ralph
Created At: | 2023-09-27 13:18:24 | Created At: | 2023-09-27 14:09:49
Edited By: |  | Edited By:
Edited At: |  | Edited At: | 2023-09-27 14:09:49
Bundle No: | 3 | Bundle No: | 4
Coil No: | 1 | Coil No: | 1
Coil Weight: | 2000 | Coil Weight: | 2000
No. Leburan: | D12303981X3-X42303372-003 | No. Leburan: | D12303981X3-X42303372-003
Area: | F | Area: | F
Dies Number: | C-06.000(-10)-11-TF | Dies Number: | C-06.000(-10)-11-TF
Diameter Ujung: | 5.982 | Diameter Ujung: | 5.98
Diameter Tengah: | 5.99 | Diameter Tengah: | 5.987
Diameter Ekor: | 5.983 | Diameter Ekor: | 5.981
Kelurusan Aktual: | 0.06/400 | Kelurusan Aktual: | 0.06/400
Panjang Aktual: | 2515 | Panjang Aktual: | 2515
Berat FG: | 500 | Berat FG: | 460
QTY (Pcs): | 901 | QTY (Pcs): | 829
Judgement: | GOOD | Judgement: | GOOD
Visual: | OK | Visual: | OK
Created By: | Liesa Ralph | Created By: | Liesa Ralph
Created At: | 2023-09-27 14:46:02 | Created At: | 2023-09-27 15:40:50
Edited By: |  | Edited By:
Edited At: |  | Edited At: | 2023-09-27 15:40:50
Bundle No: | 5 | Bundle No: | 6
Coil No: | 1 | Coil No: | 1
Coil Weight: | 2000 | Coil Weight: | 2000
No. Leburan: | D12303981X3-X42303372-003 | No. Leburan: | D12303981X3-X42303372-003
Area: | F | Area: | F
Dies Number: | C-06.000(-10)-11-TF | Dies Number: | 0
Diameter Ujung: | 5.982 | Diameter Ujung: | 0
Diameter Tengah: | 5.99 | Diameter Tengah: | 0
Diameter Ekor: | 5.983 | Diameter Ekor: | 0
Kelurusan Aktual: | 0.06/400 | Kelurusan Aktual: | 0
Panjang Aktual: | 2515 | Panjang Aktual: | 0
Berat FG: | 9 | Berat FG: | 0
QTY (Pcs): | 15 | QTY (Pcs): | 0
Judgement: | NOT GOOD | Judgement: | NOT GOOD
Visual: | PO | Visual: | RUSTY
Created By: | Liesa Ralph | Created By: | Liesa Ralph
Created At: | 2023-09-27 15:41:31 | Created At: | 2023-09-27 15:41:42
Edited By: |  | Edited By:
Edited At: |  | Edited At: | 2023-09-27 15:41:42
Bundle No: | 7
Coil No: | 1
Coil Weight: | 2000
No. Leburan: | D12303981X3-X42303372-003
Area: | F
Dies Number: | 0
Diameter Ujung: | 0
Diameter Tengah: | 0
Diameter Ekor: | 0
Kelurusan Aktual: | 0
Panjang Aktual: | 0
Berat FG: | 0
QTY (Pcs): | 0
Judgement: | NOT GOOD
Visual: | RUSTY
Created By: | Liesa Ralph
Created At: | 2023-09-27 15:41:54
Edited By:
Edited At:

## Downtime Record
No. | Start | End | Duration | Reason | Remarks
1 | 2023-09-27 09:50:04 | 2023-09-27 10:50:56 | 60 min 52 sec | management ¦ Setting Awal
2 | 2023-09-27 10:51:20 | 2023-09-27 10:53:31 | 2 min 11 sec | management ¦ Setting Awal
3 | 2023-09-27 10:54:35 | 2023-09-27 10:57:46 | 3 min 11 sec | management ¦ Setting Awal
4 | 2023-09-27 10:59:07 | 2023-09-27 10:59:11 | 4 sec | management ¦ Setting Awal
5 | 2023-09-27 11:03:26 | 2023-09-27 11:03:32 | 6 sec | management ¦ Lain-lain | Jalan normal
6 | 2023-09-27 11:28:04 | 2023-09-27 11:30:02 | 1 min 58 sec | management ¦ Lain-lain | Jalan normal
7 | 2023-09-27 11:30:02 | 2023-09-27 12:30:02 | 60 min 0 sec | off ¦ Istirahat
8 | 2023-09-27 12:30:02 | 2023-09-27 12:34:30 | 4 min 28 sec | waste ¦ Setting Ulang
9 | 2023-09-27 12:43:41 | 2023-09-27 12:44:01 | 20 sec | waste ¦ Setting Ulang
10 | 2023-09-27 12:44:32 | 2023-09-27 12:44:36 | 4 sec | management ¦ Lain-lain | Jalan normal
11 | 2023-09-27 12:46:26 | 2023-09-27 12:47:57 | 1 min 31 sec | management ¦ Lain-lain | Jalan normal
12 | 2023-09-27 12:48:27 | 2023-09-27 12:49:07 | 40 sec | management ¦ Lain-lain | Jalan normal
13 | 2023-09-27 13:00:33 | 2023-09-27 13:00:37 | 4 sec | management ¦ Lain-lain | Jalan normal
14 | 2023-09-27 13:08:23 | 2023-09-27 13:08:29 | 6 sec | management ¦ Lain-lain | Jalan normal
15 | 2023-09-27 13:17:28 | 2023-09-27 13:17:34 | 6 sec | management ¦ Lain-lain | Jalan normal
16 | 2023-09-27 13:37:11 | 2023-09-27 13:37:15 | 4 sec | management ¦ Lain-lain | Jalan normal
17 | 2023-09-27 13:58:22 | 2023-09-27 13:58:26 | 4 sec | management ¦ Lain-lain | Jalan normal
18 | 2023-09-27 14:02:21 | 2023-09-27 14:03:38 | 1 min 17 sec | management ¦ Lain-lain | Jalan normal
19 | 2023-09-27 14:05:22 | 2023-09-27 14:05:28 | 6 sec | management ¦ Lain-lain | Jalan normal
20 | 2023-09-27 14:08:23 | 2023-09-27 14:08:27 | 4 sec | management ¦ Lain-lain | Jalan normal
21 | 2023-09-27 14:10:33 | 2023-09-27 14:10:37 | 4 sec | management ¦ Lain-lain | Jalan normal
22 | 2023-09-27 14:10:51 | 2023-09-27 14:10:57 | 6 sec | management ¦ Lain-lain | Jalan normal
23 | 2023-09-27 14:17:24 | 2023-09-27 14:17:28 | 4 sec | management ¦ Lain-lain | Jalan normal
24 | 2023-09-27 14:31:14 | 2023-09-27 14:31:18 | 4 sec | management ¦ Lain-lain | Jalan normal
25 | 2023-09-27 14:43:10 | 2023-09-27 14:43:14 | 4 sec | management ¦ Lain-lain | Jalan normal
26 | 2023-09-27 14:51:11 | 2023-09-27 14:51:15 | 4 sec | management ¦ Briefing | Jalan normal
27 | 2023-09-27 14:54:10 | 2023-09-27 14:54:16 | 6 sec | management ¦ Lain-lain | Jalan normal
28 | 2023-09-27 15:20:52 | 2023-09-27 15:22:03 | 1 min 11 sec | waste ¦ Lain-lain | Material Nabrak di cutting
29 | 2023-09-27 15:22:23 | 2023-09-27 15:22:27 | 4 sec | management ¦ Lain-lain | Jalan normal
30 | 2023-09-27 15:22:37 | 2023-09-27 15:22:57 | 20 sec | management ¦ Lain-lain | Jalan normal
31 | 2023-09-27 15:23:13 | 2023-09-27 15:23:47 | 34 sec | management ¦ Lain-lain | Jalan normal
32 | 2023-09-27 15:23:53 | 2023-09-27 15:24:03 | 10 sec | management ¦ Lain-lain | Jalan normal