## Workorder Data
WO Number: | WO/2023/02658
Production Plan: | 10710 | Performance: | 102.04 %
Process duration: | 1672 | Availability: | 81.49 %
|  | Quality: | 98.81 %
Total Production: | 10625
Good: | 10500 | OEE: | 82.17 %
Not Good: | 125
Total Downtime: | 16 Hours 38 Mins 19 Secs
Management: | 4 Hours 5 Mins 26 Secs
Waste: | 2 Hours 33 Mins 6 Secs
Created By: | Gertraud Ottomar | Processed By: | Chris Fritzi
Created At: | 2023-09-27 09:56:13 | Start Time: | 2023-10-04 09:43:58
Edited By: | Gertraud Ottomar | End Time: | 2023-10-05 13:36:19
Edited At: | 2023-10-05 13:35:46
Supplier: | Kris-Marvin | Customer: | Giguère
Grade: | SUP12V | Straightness Std: | 2/1000mm
Diameter: | 14 | size: | 12.4 X 2245
QTY (Kg): | 22794 | Tolerance: | (+0.06 , -0.06)
QTY (Coil): | 10 | Reduction Rate: | 21.55
QTY (Bundle): | 26 | Shape: | Round
|  | QTY (Kg): | 1000
Remarks: | (*Note toleransi panjang +/- 12mm , *Qty per bundle 800-1100 Kg) | QTY (Pcs): | 470
|  | Chamfer: | No
|  | Color: | TANPA PEWARNAAN
|  | Machine: | MC-002

## Production Report
Bundle No: | 1 | Bundle No: | 2
Coil No: | 1 | Coil No: | 1
Coil Weight: | 2281 | Coil Weight: | 2281
No. Leburan: | 3QA07-C8607-1-011 | No. Leburan: | 3QA07-C8607-1-011
Area: | C | Area: | C
Dies Number: | C-12.400(070) | Dies Number: | C-12.400(070)
Diameter Ujung: | 12.372 | Diameter Ujung: | 12.374
Diameter Tengah: | 12.431 | Diameter Tengah: | 12.432
Diameter Ekor: | 12.373 | Diameter Ekor: | 12.372
Kelurusan Aktual: | 0.900/1000 | Kelurusan Aktual: | 0.800/1000
Panjang Aktual: | 2245 | Panjang Aktual: | 2245
Berat FG: | 1000 | Berat FG: | 1001
QTY (Pcs): | 470 | QTY (Pcs): | 470
Judgement: | GOOD | Judgement: | GOOD
Visual: | OK | Visual: | OK
Created By: | Chris Fritzi | Created By: | Chris Fritzi
Created At: | 2023-10-04 09:58:46 | Created At: | 2023-10-04 10:07:57
Edited By: | Kriemhilde Alina | Edited By: | Kriemhilde Alina
Edited At: | 2023-10-04 16:02:04 | Edited At: | 2023-10-04 16:01:52
Bundle No: | 3 | Bundle No: | 4
Coil No: | 3 | Coil No: | 3
Coil Weight: | 2262 | Coil Weight: | 2262
No. Leburan: | 3QA07-C8607-2-003 | No. Leburan: | 3QA07-C8607-2-003
Area: | C | Area: | C
Dies Number: | C-12.400(070) | Dies Number: | C-12.400(070)
Diameter Ujung: | 12.373 | Diameter Ujung: | 12.372
Diameter Tengah: | 12.435 | Diameter Tengah: | 12.434
Diameter Ekor: | 12.372 | Diameter Ekor: | 12.371
Kelurusan Aktual: | 0.900/1000 | Kelurusan Aktual: | 0.900/1000
Panjang Aktual: | 2245 | Panjang Aktual: | 2245
Berat FG: | 1000 | Berat FG: | 1000
QTY (Pcs): | 470 | QTY (Pcs): | 470
Judgement: | GOOD | Judgement: | GOOD
Visual: | OK | Visual: | OK
Created By: | Chris Fritzi | Created By: | Chris Fritzi
Created At: | 2023-10-04 11:03:09 | Created At: | 2023-10-04 13:12:46
Edited By: | Kriemhilde Alina | Edited By: | Kriemhilde Alina
Edited At: | 2023-10-04 16:01:37 | Edited At: | 2023-10-04 16:01:25
Bundle No: | 5 | Bundle No: | 6
Coil No: | 6 | Coil No: | 6
Coil Weight: | 2292 | Coil Weight: | 2292
No. Leburan: | 3QA07-C8607-3-007 | No. Leburan: | 3QA07-C8607-3-007
Area: | C | Area: | C
Dies Number: | C-12.400(070) | Dies Number: | C-12.400(070)
Diameter Ujung: | 12.374 | Diameter Ujung: | 12.373
Diameter Tengah: | 12.432 | Diameter Tengah: | 12.435
Diameter Ekor: | 12.372 | Diameter Ekor: | 12.372
Kelurusan Aktual: | 0.900/1000 | Kelurusan Aktual: | 0.900/1000
Panjang Aktual: | 2245 | Panjang Aktual: | 2245
Berat FG: | 1000 | Berat FG: | 976
QTY (Pcs): | 470 | QTY (Pcs): | 459
Judgement: | GOOD | Judgement: | GOOD
Visual: | OK | Visual: | OK
Created By: | Chris Fritzi | Created By: | Chris Fritzi
Created At: | 2023-10-04 14:30:26 | Created At: | 2023-10-04 15:06:43
Edited By: | Kriemhilde Alina | Edited By: | Kriemhilde Alina
Edited At: | 2023-10-04 16:00:52 | Edited At: | 2023-10-04 16:01:13
Bundle No: | 7 | Bundle No: | 8
Coil No: | 7 | Coil No: | 7
Coil Weight: | 2280 | Coil Weight: | 2280
No. Leburan: | 3QA07-C8607-3-008 | No. Leburan: | 3QA07-C8607-3-008
Area: | C | Area: | C
Dies Number: | C-12.400(70) | Dies Number: | C-12.400(70)
Diameter Ujung: | 12.358 | Diameter Ujung: | 12.362
Diameter Tengah: | 12.43 | Diameter Tengah: | 12.425
Diameter Ekor: | 12.358 | Diameter Ekor: | 12.36
Kelurusan Aktual: | 0.900/1000 | Kelurusan Aktual: | 0.900/1000
Panjang Aktual: | 2245 | Panjang Aktual: | 2240
Berat FG: | 1000 | Berat FG: | 1000
QTY (Pcs): | 470 | QTY (Pcs): | 470
Judgement: | GOOD | Judgement: | GOOD
Visual: | OK | Visual: | OK
Created By: | Kriemhilde Alina | Created By: | Kriemhilde Alina
Created At: | 2023-10-04 16:18:44 | Created At: | 2023-10-04 16:43:58
Edited By: |  | Edited By:
Edited At: |  | Edited At: | 2023-10-04 16:43:58
Bundle No: | 9 | Bundle No: | 10
Coil No: | 7 | Coil No: | 2
Coil Weight: | 2280 | Coil Weight: | 2282
No. Leburan: | 3QA07-C8607-3-008 | No. Leburan: | 3QA07-C8607-1-010
Area: | C | Area: | C
Dies Number: | C-12.400(70) | Dies Number: | C-12.400(70)
Diameter Ujung: | 12.36 | Diameter Ujung: | 12.363
Diameter Tengah: | 12.43 | Diameter Tengah: | 12.43
Diameter Ekor: | 12.362 | Diameter Ekor: | 12.362
Kelurusan Aktual: | 0.900/1000 | Kelurusan Aktual: | 0.900/1000
Panjang Aktual: | 2245 | Panjang Aktual: | 2245
Berat FG: | 1000 | Berat FG: | 1000
QTY (Pcs): | 470 | QTY (Pcs): | 470
Judgement: | GOOD | Judgement: | GOOD
Visual: | OK | Visual: | OK
Created By: | Kriemhilde Alina | Created By: | Kriemhilde Alina
Created At: | 2023-10-04 17:45:50 | Created At: | 2023-10-04 19:20:12
Edited By: |  | Edited By:
Edited At: |  | Edited At: | 2023-10-04 19:20:12
Bundle No: | 11 | Bundle No: | 12
Coil No: | 2 | Coil No: | 5
Coil Weight: | 2282 | Coil Weight: | 2264
No. Leburan: | 3QA07-C8607-1-010 | No. Leburan: | 3QA07-C8607-3-003
Area: | C | Area: | C
Dies Number: | C-12.400(70) | Dies Number: | C-12.400(70)
Diameter Ujung: | 12.362 | Diameter Ujung: | 12.362
Diameter Tengah: | 12.425 | Diameter Tengah: | 12.43
Diameter Ekor: | 12.36 | Diameter Ekor: | 12.36
Kelurusan Aktual: | 0.900/1000 | Kelurusan Aktual: | 0.900/1000
Panjang Aktual: | 2240 | Panjang Aktual: | 2240
Berat FG: | 1102 | Berat FG: | 1000
QTY (Pcs): | 518 | QTY (Pcs): | 470
Judgement: | GOOD | Judgement: | GOOD
Visual: | OK | Visual: | OK
Created By: | Kriemhilde Alina | Created By: | Kriemhilde Alina
Created At: | 2023-10-04 20:09:45 | Created At: | 2023-10-04 20:46:53
Edited By: |  | Edited By:
Edited At: |  | Edited At: | 2023-10-04 20:46:53
Bundle No: | 13 | Bundle No: | 14
Coil No: | 5 | Coil No: | 9
Coil Weight: | 2264 | Coil Weight: | 2287
No. Leburan: | 3QA07-C8607-3-003 | No. Leburan: | 3QA07-C8607-3-005
Area: | C | Area: | C
Dies Number: | C-12.400(70) | Dies Number: | C-12.400(70)
Diameter Ujung: | 12.362 | Diameter Ujung: | 12.362
Diameter Tengah: | 12.43 | Diameter Tengah: | 12.425
Diameter Ekor: | 12.36 | Diameter Ekor: | 12.363
Kelurusan Aktual: | 0.900/1000 | Kelurusan Aktual: | 0.900/1000
Panjang Aktual: | 2240 | Panjang Aktual: | 2245
Berat FG: | 1024 | Berat FG: | 1000
QTY (Pcs): | 481 | QTY (Pcs): | 470
Judgement: | GOOD | Judgement: | GOOD
Visual: | OK | Visual: | OK
Created By: | Kriemhilde Alina | Created By: | Kriemhilde Alina
Created At: | 2023-10-04 21:30:09 | Created At: | 2023-10-04 22:13:14
Edited By: |  | Edited By:
Edited At: |  | Edited At: | 2023-10-04 22:13:14
Bundle No: | 15 | Bundle No: | 16
Coil No: | 9 | Coil No: | 4
Coil Weight: | 2287 | Coil Weight: | 2289
No. Leburan: | 3QA07-C8607-3-005 | No. Leburan: | 3QA07-C8607-3-004
Area: | C | Area: | C
Dies Number: | C-12.400(70) | Dies Number: | C-12.400(70)
Diameter Ujung: | 12.363 | Diameter Ujung: | 12.364
Diameter Tengah: | 12.425 | Diameter Tengah: | 12.425
Diameter Ekor: | 12.364 | Diameter Ekor: | 12.363
Kelurusan Aktual: | 0.900/1000 | Kelurusan Aktual: | 0.900/1000
Panjang Aktual: | 2245 | Panjang Aktual: | 2240
Berat FG: | 1000 | Berat FG: | 1034
QTY (Pcs): | 470 | QTY (Pcs): | 486
Judgement: | GOOD | Judgement: | GOOD
Visual: | OK | Visual: | OK
Created By: | Kriemhilde Alina | Created By: | Kriemhilde Alina
Created At: | 2023-10-04 22:42:45 | Created At: | 2023-10-04 23:28:30
Edited By: |  | Edited By:
Edited At: |  | Edited At: | 2023-10-04 23:28:30
Bundle No: | 17 | Bundle No: | 18
Coil No: | 4 | Coil No: | 10
Coil Weight: | 2289 | Coil Weight: | 2267
No. Leburan: | 3QA07-C8607-3-004 | No. Leburan: | 3QA07-C8607-4-001
Area: | C | Area: | C
Dies Number: | C-12.400(70) | Dies Number: | C-12.400(70)
Diameter Ujung: | 12.371 | Diameter Ujung: | 12.364
Diameter Tengah: | 12.43 | Diameter Tengah: | 12.43
Diameter Ekor: | 12.37 | Diameter Ekor: | 12.365
Kelurusan Aktual: | 0.900/1000 | Kelurusan Aktual: | 0.900/1000
Panjang Aktual: | 2245 | Panjang Aktual: | 2245
Berat FG: | 1001 | Berat FG: | 1000
QTY (Pcs): | 470 | QTY (Pcs): | 470
Judgement: | GOOD | Judgement: | GOOD
Visual: | OK | Visual: | OK
Created By: | Chris Fritzi | Created By: | Chris Fritzi
Created At: | 2023-10-05 07:52:15 | Created At: | 2023-10-05 09:03:24
Edited By: |  | Edited By:
Edited At: |  | Edited At: | 2023-10-05 09:03:24
Bundle No: | 19 | Bundle No: | 20
Coil No: | 10 | Coil No: | 10
Coil Weight: | 2267 | Coil Weight: | 2267
No. Leburan: | 3QA07-C8607-4-001 | No. Leburan: | 3QA07-C8607-4-001
Area: | C | Area: | C
Dies Number: | C-12.400(70) | Dies Number: | C-12.400(70)
Diameter Ujung: | 12.37 | Diameter Ujung: | 12.371
Diameter Tengah: | 12.436 | Diameter Tengah: | 12.429
Diameter Ekor: | 12.369 | Diameter Ekor: | 12.372
Kelurusan Aktual: | 0.900/1000 | Kelurusan Aktual: | 0.900/1000
Panjang Aktual: | 2245 | Panjang Aktual: | 2245
Berat FG: | 1000 | Berat FG: | 1100
QTY (Pcs): | 470 | QTY (Pcs): | 517
Judgement: | GOOD | Judgement: | GOOD
Visual: | OK | Visual: | OK
Created By: | Chris Fritzi | Created By: | Chris Fritzi
Created At: | 2023-10-05 09:34:00 | Created At: | 2023-10-05 10:52:19
Edited By: |  | Edited By:
Edited At: |  | Edited At: | 2023-10-05 10:52:19
Bundle No: | 21 | Bundle No: | 22
Coil No: | 8 | Coil No: | 8
Coil Weight: | 2290 | Coil Weight: | 2290
No. Leburan: | 3QA07-C8607-3-006 | No. Leburan: | 3QA07-C8607-3-006
Area: | C | Area: | C
Dies Number: | C-12.400(70) | Dies Number: | C-12.400(70)
Diameter Ujung: | 12.37 | Diameter Ujung: | 12.371
Diameter Tengah: | 12.436 | Diameter Tengah: | 12.432
Diameter Ekor: | 12.373 | Diameter Ekor: | 12.37
Kelurusan Aktual: | 0.900/1000 | Kelurusan Aktual: | 0.900/1000
Panjang Aktual: | 2245 | Panjang Aktual: | 2245
Berat FG: | 1100 | Berat FG: | 1004
QTY (Pcs): | 517 | QTY (Pcs): | 472
Judgement: | GOOD | Judgement: | GOOD
Visual: | OK | Visual: | OK
Created By: | Chris Fritzi | Created By: | Chris Fritzi
Created At: | 2023-10-05 11:24:12 | Created At: | 2023-10-05 13:17:02
Edited By: |  | Edited By: | Chris Fritzi
Edited At: |  | Edited At: | 2023-10-05 13:33:17
Bundle No: | 23 | Bundle No: | 24
Coil No: | 8 | Coil No: | 8
Coil Weight: | 2290 | Coil Weight: | 2290
No. Leburan: | 3QA07-C8607-3-006 | No. Leburan: | 3QA07-C8607-3-006
Area: | C | Area: | C
Dies Number: | C-12.400(70) | Dies Number: | C-12.400(70)
Diameter Ujung: | 12.369 | Diameter Ujung: | 12.37
Diameter Tengah: | 12.427 | Diameter Tengah: | 12.426
Diameter Ekor: | 12.371 | Diameter Ekor: | 12.368
Kelurusan Aktual: | 0.900/1000 | Kelurusan Aktual: | 0.900/1000
Panjang Aktual: | 2220 | Panjang Aktual: | 2245
Berat FG: | 186 | Berat FG: | 82
QTY (Pcs): | 87 | QTY (Pcs): | 38
Judgement: | NOT GOOD | Judgement: | NOT GOOD
Visual: | IL | Visual: | TS
Created By: | Chris Fritzi | Created By: | Chris Fritzi
Created At: | 2023-10-05 13:18:03 | Created At: | 2023-10-05 13:22:05
Edited By: | Chris Fritzi | Edited By: | Chris Fritzi
Edited At: | 2023-10-05 13:30:52 | Edited At: | 2023-10-05 13:29:00
Bundle No: | 25 | Bundle No: | 26
Coil No: | 6 | Coil No: | 4
Coil Weight: | 2292 | Coil Weight: | 2289
No. Leburan: | 3QA07-C8607-3-007 | No. Leburan: | 3QA07-C8607-3-004
Area: | C | Area: | C
Dies Number: | 0 | Dies Number: | 0
Diameter Ujung: | 0 | Diameter Ujung: | 0
Diameter Tengah: | 0 | Diameter Tengah: | 0
Diameter Ekor: | 0 | Diameter Ekor: | 0
Kelurusan Aktual: | 0 | Kelurusan Aktual: | 0
Panjang Aktual: | 0 | Panjang Aktual: | 0
Berat FG: | 0 | Berat FG: | 0
QTY (Pcs): | 0 | QTY (Pcs): | 0
Judgement: | NOT GOOD | Judgement: | NOT GOOD
Visual: | RUSTY | Visual: | RUSTY
Created By: | Chris Fritzi | Created By: | Chris Fritzi
Created At: | 2023-10-05 13:35:44 | Created At: | 2023-10-05 13:36:14
Edited By: |  | Edited By:
Edited At: |  | Edited At: | 2023-10-05 13:36:14

## Downtime Record
No. | Start | End | Duration | Reason | Remarks
1 | 2023-10-04 09:48:59 | 2023-10-04 09:51:00 | 2 min 1 sec | management ¦ System Error
2 | 2023-10-04 09:51:58 | 2023-10-04 09:52:58 | 1 min 0 sec | management ¦ System Error
3 | 2023-10-04 09:54:58 | 2023-10-04 09:56:58 | 2 min 0 sec | management ¦ Setting Pergantian Coil/Material (Cutting Awal/akhir Coil)
4 | 2023-10-04 10:00:59 | 2023-10-04 10:06:58 | 5 min 59 sec | waste ¦ Trouble Cutting ¦ Cutting Tidak Motong
5 | 2023-10-04 10:07:58 | 2023-10-04 10:28:59 | 21 min 1 sec | management ¦ Pointing / Roll / Bubble
6 | 2023-10-04 10:36:59 | 2023-10-04 10:37:59 | 1 min 0 sec | management ¦ System Error
7 | 2023-10-04 11:01:58 | 2023-10-04 11:13:58 | 12 min 0 sec | waste ¦ Trouble Polsihing/Two Roll ¦ Ganti Kuningan Polsihing/Two Roll
8 | 2023-10-04 11:22:59 | 2023-10-04 11:30:16 | 7 min 17 sec | waste ¦ Trouble Drawing ¦ Gosok Slide/Jaw
9 | 2023-10-04 11:30:16 | 2023-10-04 12:30:02 | 59 min 46 sec | off ¦ Istirahat
10 | 2023-10-04 12:30:02 | 2023-10-04 12:46:00 | 15 min 58 sec | waste ¦ Trouble Polsihing/Two Roll ¦ Gosok Kuningan Polsihing/Two Roll
11 | 2023-10-04 13:15:58 | 2023-10-04 13:37:00 | 21 min 2 sec | management ¦ Pointing / Roll / Bubble
12 | 2023-10-04 13:38:00 | 2023-10-04 13:40:00 | 2 min 0 sec | management ¦ System Error
13 | 2023-10-04 13:41:00 | 2023-10-04 14:20:00 | 39 min 0 sec | waste ¦ Trouble Mesin | gosok kuningan
14 | 2023-10-04 14:49:00 | 2023-10-04 14:51:59 | 2 min 59 sec | management ¦ System Error
15 | 2023-10-04 15:01:00 | 2023-10-04 15:27:00 | 26 min 0 sec | waste ¦ Trouble Mesin | gosok kuningan
16 | 2023-10-04 15:46:01 | 2023-10-04 15:47:59 | 1 min 58 sec | management ¦ System Error
17 | 2023-10-04 15:48:59 | 2023-10-04 15:58:00 | 9 min 1 sec | management ¦ Pointing / Roll / Bubble
18 | 2023-10-04 16:00:02 | 2023-10-04 16:16:01 | 15 min 59 sec | management ¦ Pointing / Roll / Bubble
19 | 2023-10-04 17:08:01 | 2023-10-04 17:28:00 | 19 min 59 sec | management ¦ Pointing / Roll / Bubble
20 | 2023-10-04 17:29:00 | 2023-10-04 17:35:01 | 6 min 1 sec | waste ¦ Trouble Mesin | gosok slide
21 | 2023-10-04 17:59:00 | 2023-10-04 18:00:01 | 1 min 1 sec | management ¦ System Error
22 | 2023-10-04 18:00:01 | 2023-10-04 19:00:02 | 60 min 1 sec | off ¦ Istirahat
23 | 2023-10-04 19:00:02 | 2023-10-04 19:03:00 | 2 min 58 sec | management ¦ System Error
24 | 2023-10-04 19:49:01 | 2023-10-04 20:05:02 | 16 min 1 sec | management ¦ Pointing / Roll / Bubble
25 | 2023-10-04 20:26:01 | 2023-10-04 20:27:01 | 1 min 0 sec | management ¦ System Error
26 | 2023-10-04 20:28:01 | 2023-10-04 20:33:02 | 5 min 1 sec | waste ¦ Trouble Mesin | gosok slide
27 | 2023-10-04 20:37:00 | 2023-10-04 20:42:01 | 5 min 1 sec | waste ¦ Trouble Drawing ¦ Gosok Slide/Jaw
28 | 2023-10-04 21:26:01 | 2023-10-04 21:28:02 | 2 min 1 sec | management ¦ System Error
29 | 2023-10-04 21:29:02 | 2023-10-04 21:45:00 | 15 min 58 sec | management ¦ Pointing / Roll / Bubble
30 | 2023-10-04 22:57:01 | 2023-10-04 23:05:02 | 8 min 1 sec | management ¦ Pointing / Roll / Bubble
31 | 2023-10-04 23:06:02 | 2023-10-04 23:07:02 | 1 min 0 sec | management ¦ System Error
32 | 2023-10-04 23:29:01 | 2023-10-05 00:00:02 | 31 min 1 sec | management ¦ Bersih-bersih Area
33 | 2023-10-05 00:00:02 | 2023-10-05 07:00:02 | 420 min 0 sec | off ¦ Off Production
34 | 2023-10-05 07:00:02 | 2023-10-05 07:22:04 | 22 min 2 sec | management ¦ Briefing | Briefing Cek Mesin Cek Shot Blast
35 | 2023-10-05 08:08:03 | 2023-10-05 08:09:03 | 1 min 0 sec | management ¦ System Error
36 | 2023-10-05 08:10:03 | 2023-10-05 08:12:03 | 2 min 0 sec | management ¦ System Error
37 | 2023-10-05 08:31:04 | 2023-10-05 08:32:05 | 1 min 1 sec | management ¦ System Error
38 | 2023-10-05 08:33:05 | 2023-10-05 08:42:04 | 8 min 59 sec | management ¦ Pointing / Roll / Bubble
39 | 2023-10-05 09:32:04 | 2023-10-05 09:46:50 | 14 min 46 sec | waste ¦ Trouble Drawing ¦ Gosok Slide/Jaw
40 | 2023-10-05 09:46:54 | 2023-10-05 09:47:10 | 16 sec | management ¦ System Error
41 | 2023-10-05 09:47:20 | 2023-10-05 09:48:40 | 1 min 20 sec | management ¦ System Error
42 | 2023-10-05 09:48:44 | 2023-10-05 09:49:30 | 46 sec | management ¦ System Error
43 | 2023-10-05 09:49:35 | 2023-10-05 09:50:00 | 25 sec | management ¦ System Error
44 | 2023-10-05 09:50:10 | 2023-10-05 09:51:45 | 1 min 35 sec | management ¦ System Error
45 | 2023-10-05 09:52:15 | 2023-10-05 09:56:25 | 4 min 10 sec | waste ¦ Trouble Cutting ¦ Material Nabrak
46 | 2023-10-05 09:56:35 | 2023-10-05 09:58:35 | 2 min 0 sec | waste ¦ Trouble Cutting ¦ Material Nabrak
47 | 2023-10-05 09:58:50 | 2023-10-05 09:59:25 | 35 sec | management ¦ System Error
48 | 2023-10-05 09:59:40 | 2023-10-05 10:00:21 | 41 sec | management ¦ System Error
49 | 2023-10-05 10:00:36 | 2023-10-05 10:01:31 | 55 sec | management ¦ System Error
50 | 2023-10-05 10:19:22 | 2023-10-05 10:20:43 | 1 min 21 sec | management ¦ Setting Pergantian Coil/Material (Cutting Awal/akhir Coil)
51 | 2023-10-05 10:21:18 | 2023-10-05 10:22:18 | 1 min 0 sec | management ¦ System Error
52 | 2023-10-05 10:22:33 | 2023-10-05 10:22:58 | 25 sec | management ¦ System Error
53 | 2023-10-05 10:23:18 | 2023-10-05 10:37:59 | 14 min 41 sec | management ¦ Pointing / Roll / Bubble
54 | 2023-10-05 10:38:24 | 2023-10-05 10:39:05 | 41 sec | management ¦ System Error
55 | 2023-10-05 10:39:20 | 2023-10-05 10:40:25 | 1 min 5 sec | management ¦ System Error
56 | 2023-10-05 10:40:45 | 2023-10-05 10:41:40 | 55 sec | management ¦ System Error
57 | 2023-10-05 10:41:45 | 2023-10-05 10:42:10 | 25 sec | management ¦ System Error
58 | 2023-10-05 11:28:35 | 2023-10-05 11:30:02 | 1 min 27 sec | waste ¦ Trouble Drawing ¦ Gosok Slide/Jaw
59 | 2023-10-05 11:30:02 | 2023-10-05 12:30:02 | 60 min 0 sec | off ¦ Istirahat
60 | 2023-10-05 12:30:02 | 2023-10-05 12:35:38 | 5 min 36 sec | waste ¦ Trouble Drawing ¦ Gosok Slide/Jaw
61 | 2023-10-05 12:35:48 | 2023-10-05 12:35:53 | 5 sec | management ¦ System Error
62 | 2023-10-05 12:36:03 | 2023-10-05 12:36:38 | 35 sec | management ¦ Setting Pergantian Coil/Material (Cutting Awal/akhir Coil)
63 | 2023-10-05 12:37:13 | 2023-10-05 12:40:03 | 2 min 50 sec | waste ¦ Trouble Drawing ¦ Gosok Slide/Jaw | jalan normal
64 | 2023-10-05 12:40:18 | 2023-10-05 12:40:44 | 26 sec | management ¦ System Error
65 | 2023-10-05 13:06:51 | 2023-10-05 13:07:47 | 56 sec | management ¦ System Error
66 | 2023-10-05 13:08:27 | 2023-10-05 13:10:17 | 1 min 50 sec | management ¦ System Error
67 | 2023-10-05 13:10:37 | 2023-10-05 13:11:02 | 25 sec | management ¦ System Error