## Workorder Data
WO Number: | WO/2023/02663
Production Plan: | 309 | Performance: | 31.71 %
Process duration: | 90 | Availability: | 81.67 %
|  | Quality: | 100 %
Total Production: | 121
Good: | 121 | OEE: | 25.9 %
Not Good: | 0
Total Downtime: | 49 Mins 56 Secs
Management: | 40 min 54 sec
Waste: | 9 min 2 sec
Created By: | Gertraud Ottomar | Processed By: | Kriemhilde Alina
Created At: | 2023-09-27 16:05:16 | Start Time: | 2023-09-29 07:23:58
Edited By: |  | End Time: | 2023-09-29 08:54:07
Edited At:
Supplier: | Fay-Kihn | Customer: | Dufour S.A.
Grade: | SS400 | Straightness Std: | 0
Diameter: | 22 | size: | 18 X 3000
QTY (Kg): | 1850 | Tolerance: | (+0 , -0.04)
QTY (Coil): | 1 | Reduction Rate: | 33.06
QTY (Bundle): | 7 | Shape: | Round
|  | QTY (Kg): | 500
Remarks: |  | QTY (Pcs): | 83
|  | Chamfer: | No
|  | Color: | TANPA PEWARNAAN
|  | Machine: | MC-004

## Production Report
Bundle No: | 1 | Bundle No: | 2
Coil No: | 1 | Coil No: | 1
Coil Weight: | 1850 | Coil Weight: | 1850
No. Leburan: | 02.22.H.004-012 | No. Leburan: | 02.22.H.004-012
Area: | E | Area: | E
Dies Number: | c-18.020(-0.25)-01 tf | Dies Number: | c-18.020(-0.25)-01 tf
Diameter Ujung: | 17.948 | Diameter Ujung: | 17.948
Diameter Tengah: | 17.981 | Diameter Tengah: | 17.981
Diameter Ekor: | 17.955 | Diameter Ekor: | 17.955
Kelurusan Aktual: | 0 | Kelurusan Aktual: | 0
Panjang Aktual: | 3025 | Panjang Aktual: | 3025
Berat FG: | 503 | Berat FG: | 221
QTY (Pcs): | 84 | QTY (Pcs): | 37
Judgement: | GOOD | Judgement: | GOOD
Visual: | OK | Visual: | OK
Created By: | Friedhelm Sibylle | Created By: | Friedhelm Sibylle
Created At: | 2023-09-29 08:44:34 | Created At: | 2023-09-29 08:50:23
Edited By: |  | Edited By:
Edited At: |  | Edited At: | 2023-09-29 08:50:23
Bundle No: | 3 | Bundle No: | 4
Coil No: | 1 | Coil No: | 1
Coil Weight: | 1850 | Coil Weight: | 1850
No. Leburan: | 02.22.H.004-012 | No. Leburan: | 02.22.H.004-012
Area: | E | Area: | E
Dies Number: | c-18.020(-0.25)-01 tf | Dies Number: | 0
Diameter Ujung: | 0 | Diameter Ujung: | 0
Diameter Tengah: | 0 | Diameter Tengah: | 0
Diameter Ekor: | 0 | Diameter Ekor: | 0
Kelurusan Aktual: | 0 | Kelurusan Aktual: | 0
Panjang Aktual: | 0 | Panjang Aktual: | 0
Berat FG: | 0 | Berat FG: | 0
QTY (Pcs): | 0 | QTY (Pcs): | 0
Judgement: | NOT GOOD | Judgement: | NOT GOOD
Visual: | RUSTY | Visual: | RUSTY
Created By: | Friedhelm Sibylle | Created By: | Friedhelm Sibylle
Created At: | 2023-09-29 08:51:44 | Created At: | 2023-09-29 08:52:33
Edited By: |  | Edited By:
Edited At: |  | Edited At: | 2023-09-29 08:52:33
Bundle No: | 5 | Bundle No: | 6
Coil No: | 1 | Coil No: | 1
Coil Weight: | 1850 | Coil Weight: | 1850
No. Leburan: | 02.22.H.004-012 | No. Leburan: | 02.22.H.004-012
Area: | E | Area: | E
Dies Number: | c-18.020(-0.25)-01 tf | Dies Number: | c-18.020(-0.25)-01 tf
Diameter Ujung: | 0 | Diameter Ujung: | 0
Diameter Tengah: | 0 | Diameter Tengah: | 0
Diameter Ekor: | 0 | Diameter Ekor: | 0
Kelurusan Aktual: | 0 | Kelurusan Aktual: | 0
Panjang Aktual: | 0 | Panjang Aktual: | 0
Berat FG: | 0 | Berat FG: | 0
QTY (Pcs): | 0 | QTY (Pcs): | 0
Judgement: | NOT GOOD | Judgement: | NOT GOOD
Visual: | RUSTY | Visual: | RUSTY
Created By: | Friedhelm Sibylle | Created By: | Friedhelm Sibylle
Created At: | 2023-09-29 08:53:07 | Created At: | 2023-09-29 08:53:32
Edited By: |  | Edited By:
Edited At: |  | Edited At: | 2023-09-29 08:53:32
Bundle No: | 7
Coil No: | 1
Coil Weight: | 1850
No. Leburan: | 02.22.H.004-012
Area: | E
Dies Number: | c-18.020(-0.25)-01 tf
Diameter Ujung: | 0
Diameter Tengah: | 0
Diameter Ekor: | 0
Kelurusan Aktual: | 0
Panjang Aktual: | 0
Berat FG: | 0
QTY (Pcs): | 0
Judgement: | NOT GOOD
Visual: | RUSTY
Created By: | Friedhelm Sibylle
Created At: | 2023-09-29 08:53:58
Edited By:
Edited At:

## Downtime Record
No. | Start | End | Duration | Reason | Remarks
1 | 2023-09-29 07:24:05 | 2023-09-29 07:32:07 | 8 min 2 sec | management ¦ Setting Awal
2 | 2023-09-29 07:34:07 | 2023-09-29 07:40:06 | 5 min 59 sec | management ¦ Setting Awal
3 | 2023-09-29 07:42:07 | 2023-09-29 07:45:05 | 2 min 58 sec | management ¦ Setting Awal
4 | 2023-09-29 07:48:08 | 2023-09-29 07:53:07 | 4 min 59 sec | management ¦ Setting Awal
5 | 2023-09-29 07:54:07 | 2023-09-29 08:02:07 | 8 min 0 sec | management ¦ Setting Awal
6 | 2023-09-29 08:03:07 | 2023-09-29 08:12:07 | 9 min 0 sec | management ¦ Setting Awal
7 | 2023-09-29 08:16:05 | 2023-09-29 08:25:07 | 9 min 2 sec | waste ¦ Trouble Dies ¦ Bongkar Pasang Dies
8 | 2023-09-29 08:29:08 | 2023-09-29 08:30:06 | 58 sec | management ¦ System Error
9 | 2023-09-29 08:31:08 | 2023-09-29 08:32:06 | 58 sec | management ¦ System Error