## Workorder Data
WO Number: | WO/2023/02668
Production Plan: | 308 | Performance: | 39.54 %
Process duration: | 91 | Availability: | 98.59 %
|  | Quality: | 94.43 %
Total Production: | 303
Good: | 287 | OEE: | 36.81 %
Not Good: | 16
Total Downtime: | 20 Mins 59 Secs
Management: | 19 min 59 sec
Waste: | 1 min 0 sec
Created By: | Gertraud Ottomar | Processed By: | Friedhelm Sibylle
Created At: | 2023-09-29 08:46:06 | Start Time: | 2023-10-02 07:19:08
Edited By: |  | End Time: | 2023-10-02 08:50:24
Edited At:
Supplier: | Fay-Kihn | Customer: | Bédard SARL
Grade: | SS400 | Straightness Std: | 0
Diameter: | 22 | size: | 19 X 3000
QTY (Kg): | 2054 | Tolerance: | (+0 , -0.05)
QTY (Coil): | 1 | Reduction Rate: | 25.41
QTY (Bundle): | 7 | Shape: | Round
|  | QTY (Kg): | 500
Remarks: |  | QTY (Pcs): | 75
|  | Chamfer: | No
|  | Color: | TANPA PEWARNAAN
|  | Machine: | MC-004

## Production Report
Bundle No: | 1 | Bundle No: | 2
Coil No: | 1 | Coil No: | 1
Coil Weight: | 2054 | Coil Weight: | 2054
No. Leburan: | 11.22.H.001-009 | No. Leburan: | 11.22.H.001-009
Area: | Bahan Baku | Area: | Bahan Baku
Dies Number: | c-19000(30)08TF | Dies Number: | c-19000(30)08TF
Diameter Ujung: | 18.964 | Diameter Ujung: | 18.964
Diameter Tengah: | 18.977 | Diameter Tengah: | 18.981
Diameter Ekor: | 18.962 | Diameter Ekor: | 18.962
Kelurusan Aktual: | 0 | Kelurusan Aktual: | 0
Panjang Aktual: | 3025 | Panjang Aktual: | 3025
Berat FG: | 501 | Berat FG: | 501
QTY (Pcs): | 75 | QTY (Pcs): | 75
Judgement: | GOOD | Judgement: | GOOD
Visual: | OK | Visual: | OK
Created By: | Friedhelm Sibylle | Created By: | Friedhelm Sibylle
Created At: | 2023-10-02 08:08:51 | Created At: | 2023-10-02 08:29:08
Edited By: |  | Edited By:
Edited At: |  | Edited At: | 2023-10-02 08:29:08
Bundle No: | 3 | Bundle No: | 4
Coil No: | 1 | Coil No: | 1
Coil Weight: | 2054 | Coil Weight: | 2054
No. Leburan: | 11.22.H.001-009 | No. Leburan: | 11.22.H.001-009
Area: | Bahan Baku | Area: | Bahan Baku
Dies Number: | c-19000(30)08TF | Dies Number: | c-19000(30)08TF
Diameter Ujung: | 18.964 | Diameter Ujung: | 18.964
Diameter Tengah: | 17.981 | Diameter Tengah: | 18.977
Diameter Ekor: | 18.962 | Diameter Ekor: | 18.962
Kelurusan Aktual: | 0 | Kelurusan Aktual: | 0
Panjang Aktual: | 3025 | Panjang Aktual: | 3025
Berat FG: | 501 | Berat FG: | 414
QTY (Pcs): | 75 | QTY (Pcs): | 62
Judgement: | GOOD | Judgement: | GOOD
Visual: | OK | Visual: | OK
Created By: | Friedhelm Sibylle | Created By: | Friedhelm Sibylle
Created At: | 2023-10-02 08:35:17 | Created At: | 2023-10-02 08:47:19
Edited By: |  | Edited By:
Edited At: |  | Edited At: | 2023-10-02 08:47:19
Bundle No: | 5 | Bundle No: | 6
Coil No: | 1 | Coil No: | 1
Coil Weight: | 2054 | Coil Weight: | 2054
No. Leburan: | 11.22.H.001-009 | No. Leburan: | 11.22.H.001-009
Area: | Bahan Baku | Area: | Bahan Baku
Dies Number: | c-19000(30)08TF | Dies Number: | c-19000(30)08TF
Diameter Ujung: | 18.964 | Diameter Ujung: | 0
Diameter Tengah: | 18.977 | Diameter Tengah: | 0
Diameter Ekor: | 18.962 | Diameter Ekor: | 0
Kelurusan Aktual: | 0 | Kelurusan Aktual: | 0
Panjang Aktual: | 3025 | Panjang Aktual: | 0
Berat FG: | 107 | Berat FG: | 0
QTY (Pcs): | 16 | QTY (Pcs): | 0
Judgement: | NOT GOOD | Judgement: | NOT GOOD
Visual: | PO | Visual: | RUSTY
Created By: | Friedhelm Sibylle | Created By: | Friedhelm Sibylle
Created At: | 2023-10-02 08:48:56 | Created At: | 2023-10-02 08:49:38
Edited By: |  | Edited By:
Edited At: |  | Edited At: | 2023-10-02 08:49:38
Bundle No: | 7
Coil No: | 1
Coil Weight: | 2054
No. Leburan: | 11.22.H.001-009
Area: | Bahan Baku
Dies Number: | c-19000(30)08TF
Diameter Ujung: | 0
Diameter Tengah: | 0
Diameter Ekor: | 0
Kelurusan Aktual: | 0
Panjang Aktual: | 0
Berat FG: | 0
QTY (Pcs): | 0
Judgement: | NOT GOOD
Visual: | RUSTY
Created By: | Friedhelm Sibylle
Created At: | 2023-10-02 08:50:18
Edited By:
Edited At:

## Downtime Record
No. | Start | End | Duration | Reason | Remarks
1 | 2023-10-02 07:42:31 | 2023-10-02 07:43:31 | 1 min 0 sec | management ¦ Setting Awal
2 | 2023-10-02 07:44:32 | 2023-10-02 07:51:31 | 6 min 59 sec | management ¦ Setting Awal
3 | 2023-10-02 08:06:32 | 2023-10-02 08:07:32 | 1 min 0 sec | management ¦ Setting Awal
4 | 2023-10-02 08:11:31 | 2023-10-02 08:21:31 | 10 min 0 sec | management ¦ Pointing / Roll / Bubble
5 | 2023-10-02 08:24:32 | 2023-10-02 08:25:32 | 1 min 0 sec | waste ¦ Trouble Drawing ¦ Gosok Slide/Jaw
6 | 2023-10-02 08:30:31 | 2023-10-02 08:31:31 | 1 min 0 sec | management ¦ System Error