## Workorder Data
WO Number: | WO/2023/02669
Production Plan: | 2356 | Performance: | 76.32 %
Process duration: | 469 | Availability: | 96.48 %
|  | Quality: | 100 %
Total Production: | 2317
Good: | 2317 | OEE: | 73.63 %
Not Good: | 0
Total Downtime: | 2 Hours 21 Mins 6 Secs
Management: | 2 Hours 8 Mins 11 Secs
Waste: | 12 min 55 sec
Created By: | Gertraud Ottomar | Processed By: | Liesa Ralph
Created At: | 2023-09-27 15:40:57 | Start Time: | 2023-09-29 07:42:21
Edited By: | Gertraud Ottomar | End Time: | 2023-09-29 15:31:47
Edited At: | 2023-09-29 14:55:49
Supplier: | Fay-Kihn | Customer: | Drouin S.A.S.
Grade: | SS400 | Straightness Std: | 0
Diameter: | 9 | size: | 7 X 6000
QTY (Kg): | 4271 | Tolerance: | (+0 , -0.03)
QTY (Coil): | 2 | Reduction Rate: | 39.51
QTY (Bundle): | 11 | Shape: | Round
|  | QTY (Kg): | 500
Remarks: |  | QTY (Pcs): | 276
|  | Chamfer: | No
|  | Color: | TANPA PEWARNAAN
|  | Machine: | MC-001

## Production Report
Bundle No: | 1 | Bundle No: | 2
Coil No: | 2 | Coil No: | 2
Coil Weight: | 2138 | Coil Weight: | 2138
No. Leburan: | 09.9.0.H.006-009 | No. Leburan: | 09.9.0.H.006-009
Area: | Bahan Baku | Area: | Bahan Baku
Dies Number: | C-07.000(-10)-17-TF | Dies Number: | C-07.000(-10)-17-TF
Diameter Ujung: | 6.973 | Diameter Ujung: | 6.983
Diameter Tengah: | 6.982 | Diameter Tengah: | 6.986
Diameter Ekor: | 6.973 | Diameter Ekor: | 6.984
Kelurusan Aktual: | 0 | Kelurusan Aktual: | 0
Panjang Aktual: | 6020 | Panjang Aktual: | 6020
Berat FG: | 500 | Berat FG: | 501
QTY (Pcs): | 276 | QTY (Pcs): | 276
Judgement: | GOOD | Judgement: | GOOD
Visual: | OK | Visual: | OK
Created By: | Liesa Ralph | Created By: | Liesa Ralph
Created At: | 2023-09-29 09:28:13 | Created At: | 2023-09-29 09:59:15
Edited By: |  | Edited By:
Edited At: |  | Edited At: | 2023-09-29 09:59:15
Bundle No: | 3 | Bundle No: | 4
Coil No: | 2 | Coil No: | 2
Coil Weight: | 2138 | Coil Weight: | 2138
No. Leburan: | 09.9.0.H.006-009 | No. Leburan: | 09.9.0.H.006-009
Area: | Bahan Baku | Area: | Bahan Baku
Dies Number: | C-07.000(-10)-17-TF | Dies Number: | C-07.000(-10)-17-TF
Diameter Ujung: | 6.982 | Diameter Ujung: | 6.979
Diameter Tengah: | 6.986 | Diameter Tengah: | 6.987
Diameter Ekor: | 6.982 | Diameter Ekor: | 6.982
Kelurusan Aktual: | 0 | Kelurusan Aktual: | 0
Panjang Aktual: | 6020 | Panjang Aktual: | 6020
Berat FG: | 500 | Berat FG: | 500
QTY (Pcs): | 276 | QTY (Pcs): | 276
Judgement: | GOOD | Judgement: | GOOD
Visual: | OK | Visual: | OK
Created By: | Liesa Ralph | Created By: | Liesa Ralph
Created At: | 2023-09-29 10:27:25 | Created At: | 2023-09-29 10:54:24
Edited By: |  | Edited By:
Edited At: |  | Edited At: | 2023-09-29 10:54:24
Bundle No: | 5 | Bundle No: | 6
Coil No: | 1 | Coil No: | 1
Coil Weight: | 2133 | Coil Weight: | 2133
No. Leburan: | 09.9.0.H.006-008 | No. Leburan: | 09.9.0.H.006-008
Area: | Bahan Baku | Area: | Bahan Baku
Dies Number: | C-07.000(-10)-17-TF | Dies Number: | C-07.000(-10)-17-TF
Diameter Ujung: | 6.98 | Diameter Ujung: | 6.982
Diameter Tengah: | 6.984 | Diameter Tengah: | 6.984
Diameter Ekor: | 6.981 | Diameter Ekor: | 6.982
Kelurusan Aktual: | 0 | Kelurusan Aktual: | 0
Panjang Aktual: | 6020 | Panjang Aktual: | 6023
Berat FG: | 500 | Berat FG: | 500
QTY (Pcs): | 276 | QTY (Pcs): | 276
Judgement: | GOOD | Judgement: | GOOD
Visual: | SP/OK | Visual: | OK
Created By: | Liesa Ralph | Created By: | Liesa Ralph
Created At: | 2023-09-29 13:44:52 | Created At: | 2023-09-29 14:15:48
Edited By: |  | Edited By:
Edited At: |  | Edited At: | 2023-09-29 14:15:48
Bundle No: | 7 | Bundle No: | 8
Coil No: | 1 | Coil No: | 1
Coil Weight: | 2133 | Coil Weight: | 2133
No. Leburan: | 09.9.0.H.006-008 | No. Leburan: | 09.9.0.H.006-008
Area: | Bahan Baku | Area: | Bahan Baku
Dies Number: | C-07.000(-10)-17-TF | Dies Number: | C-07.000(-10)-17-TF
Diameter Ujung: | 6.982 | Diameter Ujung: | 6.982
Diameter Tengah: | 6.988 | Diameter Tengah: | 6.988
Diameter Ekor: | 6.983 | Diameter Ekor: | 6.983
Kelurusan Aktual: | 0 | Kelurusan Aktual: | 0
Panjang Aktual: | 6023 | Panjang Aktual: | 6020
Berat FG: | 500 | Berat FG: | 500
QTY (Pcs): | 276 | QTY (Pcs): | 276
Judgement: | GOOD | Judgement: | GOOD
Visual: | OK | Visual: | OK
Created By: | Liesa Ralph | Created By: | Liesa Ralph
Created At: | 2023-09-29 14:40:12 | Created At: | 2023-09-29 15:09:25
Edited By: |  | Edited By:
Edited At: |  | Edited At: | 2023-09-29 15:09:25
Bundle No: | 9 | Bundle No: | 10
Coil No: | 1 | Coil No: | 1
Coil Weight: | 2133 | Coil Weight: | 2133
No. Leburan: | 09.9.0.H.006-008 | No. Leburan: | 09.9.0.H.006-008
Area: | Bahan Baku | Area: | Bahan Baku
Dies Number: | C-07.000(-10)-17-TF | Dies Number: | 0
Diameter Ujung: | 6.982 | Diameter Ujung: | 0
Diameter Tengah: | 6.986 | Diameter Tengah: | 0
Diameter Ekor: | 6.982 | Diameter Ekor: | 0
Kelurusan Aktual: | 0 | Kelurusan Aktual: | 0
Panjang Aktual: | 6020 | Panjang Aktual: | 0
Berat FG: | 198 | Berat FG: | 0
QTY (Pcs): | 109 | QTY (Pcs): | 0
Judgement: | GOOD | Judgement: | WASTE
Visual: | SP/OK | Visual:
Created By: | Liesa Ralph | Created By: | Liesa Ralph
Created At: | 2023-09-29 15:21:21 | Created At: | 2023-09-29 15:21:48
Edited By: | Rochus Margareta | Edited By: | Rochus Margareta
Edited At: | 2023-10-02 10:38:17 | Edited At: | 2023-10-02 10:36:57
Bundle No: | 11
Coil No: | 1
Coil Weight: | 2133
No. Leburan: | 09.9.0.H.006-008
Area: | Bahan Baku
Dies Number: | 0
Diameter Ujung: | 0
Diameter Tengah: | 0
Diameter Ekor: | 0
Kelurusan Aktual: | 0
Panjang Aktual: | 0
Berat FG: | 0
QTY (Pcs): | 0
Judgement: | NOT GOOD
Visual: | RUSTY
Created By: | Liesa Ralph
Created At: | 2023-09-29 15:22:10
Edited By:
Edited At:

## Downtime Record
No. | Start | End | Duration | Reason | Remarks
1 | 2023-09-29 08:33:24 | 2023-09-29 08:33:58 | 34 sec | management ¦ Setting Awal
2 | 2023-09-29 08:34:12 | 2023-09-29 08:34:22 | 10 sec | management ¦ Setting Awal
3 | 2023-09-29 08:34:28 | 2023-09-29 08:34:32 | 4 sec | management ¦ Setting Awal
4 | 2023-09-29 08:34:42 | 2023-09-29 08:35:03 | 21 sec | management ¦ Setting Awal
5 | 2023-09-29 08:35:19 | 2023-09-29 08:35:29 | 10 sec | management ¦ Setting Awal
6 | 2023-09-29 08:35:39 | 2023-09-29 08:36:33 | 54 sec | management ¦ Setting Awal
7 | 2023-09-29 08:36:43 | 2023-09-29 08:36:53 | 10 sec | management ¦ Setting Awal
8 | 2023-09-29 08:37:09 | 2023-09-29 08:37:19 | 10 sec | management ¦ Setting Awal
9 | 2023-09-29 08:37:29 | 2023-09-29 08:37:43 | 14 sec | management ¦ Setting Awal
10 | 2023-09-29 08:37:59 | 2023-09-29 08:38:10 | 11 sec | management ¦ Setting Awal
11 | 2023-09-29 08:38:28 | 2023-09-29 08:39:44 | 1 min 16 sec | management ¦ Setting Awal
12 | 2023-09-29 08:40:08 | 2023-09-29 08:42:19 | 2 min 11 sec | management ¦ Setting Awal
13 | 2023-09-29 08:56:11 | 2023-09-29 08:56:17 | 6 sec | management ¦ Lain-lain | Jalan normal
14 | 2023-09-29 08:57:18 | 2023-09-29 08:57:22 | 4 sec | management ¦ Lain-lain | Jalan normal
15 | 2023-09-29 09:00:39 | 2023-09-29 09:00:43 | 4 sec | management ¦ Lain-lain | Jalan normal
16 | 2023-09-29 09:01:23 | 2023-09-29 09:01:27 | 4 sec | management ¦ Lain-lain | Jalan normal
17 | 2023-09-29 09:05:38 | 2023-09-29 09:05:44 | 6 sec | management ¦ Lain-lain | Jalan normal
18 | 2023-09-29 09:06:38 | 2023-09-29 09:06:48 | 10 sec | management ¦ Lain-lain | Jalan normal
19 | 2023-09-29 09:15:33 | 2023-09-29 09:15:39 | 6 sec | management ¦ Lain-lain | Jalan normal
20 | 2023-09-29 09:18:18 | 2023-09-29 09:18:24 | 6 sec | management ¦ Lain-lain | Jalan normal
21 | 2023-09-29 09:18:44 | 2023-09-29 09:18:48 | 4 sec | management ¦ Lain-lain | Jalan normal
22 | 2023-09-29 09:21:35 | 2023-09-29 09:21:39 | 4 sec | management ¦ Lain-lain | Jalan normal
23 | 2023-09-29 09:21:55 | 2023-09-29 09:21:59 | 4 sec | management ¦ Lain-lain | Jalan normal
24 | 2023-09-29 09:24:34 | 2023-09-29 09:24:40 | 6 sec | management ¦ Lain-lain | Jalan normal
25 | 2023-09-29 09:46:37 | 2023-09-29 09:46:41 | 4 sec | management ¦ Lain-lain | Jalan normal
26 | 2023-09-29 09:56:28 | 2023-09-29 09:56:32 | 4 sec | management ¦ Lain-lain | Jalan normal
27 | 2023-09-29 09:59:57 | 2023-09-29 10:00:03 | 6 sec | management ¦ Lain-lain | Jalan normal
28 | 2023-09-29 10:23:34 | 2023-09-29 10:23:38 | 4 sec | management ¦ Lain-lain | Jalan normal
29 | 2023-09-29 10:45:21 | 2023-09-29 10:45:25 | 4 sec | management ¦ Lain-lain | Jalan normal
30 | 2023-09-29 10:54:32 | 2023-09-29 10:54:36 | 4 sec | management ¦ Lain-lain | Jalan normal
31 | 2023-09-29 10:55:36 | 2023-09-29 10:55:42 | 6 sec | management ¦ Lain-lain | Jalan normal
32 | 2023-09-29 10:57:31 | 2023-09-29 11:07:52 | 10 min 21 sec | management ¦ Pointing / Roll / Bubble
33 | 2023-09-29 11:13:22 | 2023-09-29 11:13:28 | 6 sec | management ¦ Lain-lain | Jalan normal
34 | 2023-09-29 11:13:38 | 2023-09-29 11:14:02 | 24 sec | management ¦ Lain-lain | Jalan normal
35 | 2023-09-29 11:14:12 | 2023-09-29 11:14:28 | 16 sec | management ¦ Lain-lain | Jalan normal
36 | 2023-09-29 11:14:42 | 2023-09-29 11:15:53 | 1 min 11 sec | management ¦ Lain-lain | Jalan normal
37 | 2023-09-29 11:16:23 | 2023-09-29 11:24:03 | 7 min 40 sec | waste ¦ Putus Dies
38 | 2023-09-29 11:27:14 | 2023-09-29 11:27:18 | 4 sec | management ¦ Lain-lain | Jalan normal
39 | 2023-09-29 11:28:08 | 2023-09-29 11:30:02 | 1 min 54 sec | management ¦ Lain-lain | Jalan normal
40 | 2023-09-29 11:30:02 | 2023-09-29 12:30:02 | 60 min 0 sec | management ¦ Lain-lain | Istirahat
41 | 2023-09-29 12:30:02 | 2023-09-29 13:10:00 | 39 min 58 sec | management ¦ Lain-lain | Istirahat
42 | 2023-09-29 13:11:54 | 2023-09-29 13:12:20 | 26 sec | management ¦ Lain-lain | Jalan normal
43 | 2023-09-29 13:13:15 | 2023-09-29 13:13:55 | 40 sec | management ¦ Lain-lain | Jalan normal
44 | 2023-09-29 13:16:00 | 2023-09-29 13:21:15 | 5 min 15 sec | waste ¦ Trouble Mesin | Gosok kuningan
45 | 2023-09-29 13:21:31 | 2023-09-29 13:23:40 | 2 min 9 sec | management ¦ Briefing | Jalan normal
46 | 2023-09-29 13:24:56 | 2023-09-29 13:25:57 | 1 min 1 sec | management ¦ Lain-lain | Jalan normal
47 | 2023-09-29 13:30:22 | 2023-09-29 13:30:26 | 4 sec | management ¦ Lain-lain | Jalan normal
48 | 2023-09-29 13:31:22 | 2023-09-29 13:31:26 | 4 sec | management ¦ Lain-lain | Jalan normal
49 | 2023-09-29 13:31:32 | 2023-09-29 13:31:40 | 8 sec | management ¦ Lain-lain | Jalan normal
50 | 2023-09-29 13:32:16 | 2023-09-29 13:32:22 | 6 sec | management ¦ Lain-lain | Jalan normal
51 | 2023-09-29 13:33:24 | 2023-09-29 13:33:26 | 2 sec | management ¦ Lain-lain | Jalan normal
52 | 2023-09-29 13:45:12 | 2023-09-29 13:45:18 | 6 sec | management ¦ Lain-lain | Jalan normal
53 | 2023-09-29 13:47:03 | 2023-09-29 13:47:09 | 6 sec | management ¦ Lain-lain | Jalan normal
54 | 2023-09-29 14:15:54 | 2023-09-29 14:16:00 | 6 sec | management ¦ Lain-lain | Jalan normal
55 | 2023-09-29 14:17:35 | 2023-09-29 14:17:41 | 6 sec | management ¦ Lain-lain | Jalan normal
56 | 2023-09-29 14:24:35 | 2023-09-29 14:24:41 | 6 sec | management ¦ Lain-lain | Jalan normal
57 | 2023-09-29 14:29:16 | 2023-09-29 14:29:20 | 4 sec | management ¦ Lain-lain | Jalan normal
58 | 2023-09-29 14:29:36 | 2023-09-29 14:29:40 | 4 sec | management ¦ Lain-lain | Jalan normal
59 | 2023-09-29 14:30:17 | 2023-09-29 14:30:21 | 4 sec | management ¦ Lain-lain | Jalan normal
60 | 2023-09-29 14:30:37 | 2023-09-29 14:30:41 | 4 sec | management ¦ Lain-lain | Jalan normal
61 | 2023-09-29 14:33:25 | 2023-09-29 14:33:31 | 6 sec | management ¦ Lain-lain | Jalan normal
62 | 2023-09-29 14:33:35 | 2023-09-29 14:33:41 | 6 sec | management ¦ Lain-lain | Jalan normal
63 | 2023-09-29 14:35:36 | 2023-09-29 14:35:42 | 6 sec | management ¦ Lain-lain | Jalan normal
64 | 2023-09-29 14:53:17 | 2023-09-29 14:53:23 | 6 sec | management ¦ Lain-lain
65 | 2023-09-29 14:53:37 | 2023-09-29 14:53:43 | 6 sec | management ¦ System Error