## Workorder Data
WO Number: | WO/2023/02677
Production Plan: | 521 | Performance: | 53.01 %
Process duration: | 66 | Availability: | 100 %
|  | Quality: | 100 %
Total Production: | 525
Good: | 525 | OEE: | 53.01 %
Not Good: | 0
Total Downtime: | 11 Mins 27 Secs
Management: | 11 min 27 sec
Waste: | 0 sec
Created By: | Gertraud Ottomar | Processed By: | Alois Kasimir
Created At: | 2023-09-29 09:43:15 | Start Time: | 2023-09-29 13:58:14
Edited By: |  | End Time: | 2023-09-29 15:04:29
Edited At:
Supplier: | Kris-Marvin | Customer: | Bergeron SA
Grade: | 1215MS | Straightness Std: | 0.08/400mm
Diameter: | 14 | size: | 11.05 X 2500
QTY (Kg): | 981 | Tolerance: | (+0 , -0.04)
QTY (Coil): | 1 | Reduction Rate: | 37.7
QTY (Bundle): | 5 | Shape: | Round
|  | QTY (Kg): | 500
Remarks: | (*Sisa coil untuk WO/2023/02678) | QTY (Pcs): | 266
|  | Chamfer: | Yes
|  | Color: | BROWN (193)
|  | Machine: | MC-003

## Production Report
Bundle No: | 1 | Bundle No: | 2
Coil No: | 1 | Coil No: | 1
Coil Weight: | 981 | Coil Weight: | 981
No. Leburan: | D32303259X1-X12304458-001 | No. Leburan: | D32303259X1-X12304458-001
Area: | F | Area: | F
Dies Number: | c-11050 (-15) 1-TF | Dies Number: | c-11050 (-15) 1-TF
Diameter Ujung: | 11.03 | Diameter Ujung: | 11.03
Diameter Tengah: | 11.035 | Diameter Tengah: | 11.035
Diameter Ekor: | 11.032 | Diameter Ekor: | 11.032
Kelurusan Aktual: | 0.08/400 | Kelurusan Aktual: | 0.08/400
Panjang Aktual: | 2520 | Panjang Aktual: | 2520
Berat FG: | 500 | Berat FG: | 488
QTY (Pcs): | 266 | QTY (Pcs): | 259
Judgement: | GOOD | Judgement: | GOOD
Visual: | OK | Visual: | OK
Created By: | Alois Kasimir | Created By: | Alois Kasimir
Created At: | 2023-09-29 14:46:27 | Created At: | 2023-09-29 15:01:19
Edited By: |  | Edited By:
Edited At: |  | Edited At: | 2023-09-29 15:01:19
Bundle No: | 3 | Bundle No: | 4
Coil No: | 1 | Coil No: | 1
Coil Weight: | 981 | Coil Weight: | 981
No. Leburan: | D32303259X1-X12304458-001 | No. Leburan: | D32303259X1-X12304458-001
Area: | F | Area: | F
Dies Number: | c-11050 (-15) 1-TF | Dies Number: | c-11050 (-15) 1-TF
Diameter Ujung: | 0 | Diameter Ujung: | 0
Diameter Tengah: | 0 | Diameter Tengah: | 0
Diameter Ekor: | 0 | Diameter Ekor: | 0
Kelurusan Aktual: | 0 | Kelurusan Aktual: | 0
Panjang Aktual: | 0 | Panjang Aktual: | 0
Berat FG: | 0 | Berat FG: | 0
QTY (Pcs): | 0 | QTY (Pcs): | 0
Judgement: | NOT GOOD | Judgement: | NOT GOOD
Visual: | RUSTY | Visual: | RUSTY
Created By: | Alois Kasimir | Created By: | Alois Kasimir
Created At: | 2023-09-29 15:02:59 | Created At: | 2023-09-29 15:03:28
Edited By: |  | Edited By:
Edited At: |  | Edited At: | 2023-09-29 15:03:28
Bundle No: | 5
Coil No: | 1
Coil Weight: | 981
No. Leburan: | D32303259X1-X12304458-001
Area: | F
Dies Number: | c-11050 (-15) 1-TF
Diameter Ujung: | 0
Diameter Tengah: | 0
Diameter Ekor: | 0
Kelurusan Aktual: | 0
Panjang Aktual: | 0
Berat FG: | 0
QTY (Pcs): | 0
Judgement: | NOT GOOD
Visual: | RUSTY
Created By: | Alois Kasimir
Created At: | 2023-09-29 15:03:58
Edited By:
Edited At:

## Downtime Record
No. | Start | End | Duration | Reason | Remarks
1 | 2023-09-29 14:17:19 | 2023-09-29 14:24:19 | 7 min 0 sec | management ¦ Setting Awal
2 | 2023-09-29 14:25:19 | 2023-09-29 14:26:20 | 1 min 1 sec | management ¦ Setting Awal
3 | 2023-09-29 14:27:50 | 2023-09-29 14:28:20 | 30 sec | management ¦ Setting Awal
4 | 2023-09-29 14:35:20 | 2023-09-29 14:36:20 | 1 min 0 sec | management ¦ Setting Awal
5 | 2023-09-29 14:46:21 | 2023-09-29 14:47:19 | 58 sec | management ¦ Setting Awal
6 | 2023-09-29 14:50:22 | 2023-09-29 14:51:20 | 58 sec | management ¦ Setting Awal