## Workorder Data
WO Number: | WO/2023/02680
Production Plan: | 832 | Performance: | 51.71 %
Process duration: | 258 | Availability: | 94.7 %
|  | Quality: | 97.25 %
Total Production: | 821
Good: | 799 | OEE: | 47.62 %
Not Good: | 22
Total Downtime: | 1 Hours 54 Mins 57 Secs
Management: | 46 min 55 sec
Waste: | 8 min 2 sec
Created By: | Gertraud Ottomar | Processed By: | Friedhelm Sibylle
Created At: | 2023-09-29 09:37:00 | Start Time: | 2023-10-02 08:50:58
Edited By: |  | End Time: | 2023-10-02 13:09:25
Edited At:
Supplier: | Fay-Kihn | Customer: | Dufour S.A.
Grade: | SS400 | Straightness Std: | 0
Diameter: | 22 | size: | 20 X 3000
QTY (Kg): | 6158 | Tolerance: | (+0 , -0.05)
QTY (Coil): | 3 | Reduction Rate: | 17.36
QTY (Bundle): | 15 | Shape: | Round
|  | QTY (Kg): | 500
Remarks: |  | QTY (Pcs): | 68
|  | Chamfer: | No
|  | Color: | TANPA PEWARNAAN
|  | Machine: | MC-004

## Production Report
Bundle No: | 1 | Bundle No: | 2
Coil No: | 3 | Coil No: | 3
Coil Weight: | 2071 | Coil Weight: | 2071
No. Leburan: | 11.22.H.002-020 | No. Leburan: | 11.22.H.002-020
Area: | Bahan Baku | Area: | Bahan Baku
Dies Number: | 20.000(35) 07 WZ | Dies Number: | 20.000(35) 07 WZ
Diameter Ujung: | 19.967 | Diameter Ujung: | 19.967
Diameter Tengah: | 19.979 | Diameter Tengah: | 19.982
Diameter Ekor: | 19.963 | Diameter Ekor: | 19.963
Kelurusan Aktual: | 0 | Kelurusan Aktual: | 0
Panjang Aktual: | 3025 | Panjang Aktual: | 3025
Berat FG: | 505 | Berat FG: | 505
QTY (Pcs): | 68 | QTY (Pcs): | 68
Judgement: | GOOD | Judgement: | GOOD
Visual: | OK | Visual: | OK
Created By: | Friedhelm Sibylle | Created By: | Friedhelm Sibylle
Created At: | 2023-10-02 09:54:20 | Created At: | 2023-10-02 10:08:04
Edited By: |  | Edited By:
Edited At: |  | Edited At: | 2023-10-02 10:08:04
Bundle No: | 3 | Bundle No: | 4
Coil No: | 3 | Coil No: | 1
Coil Weight: | 2071 | Coil Weight: | 2050
No. Leburan: | 11.22.H.002-020 | No. Leburan: | 11.22.H.001-024
Area: | Bahan Baku | Area: | Bahan Baku
Dies Number: | 20.000(35) 07 WZ | Dies Number: | 20.000(35) 07 WZ
Diameter Ujung: | 19.967 | Diameter Ujung: | 19.967
Diameter Tengah: | 19.986 | Diameter Tengah: | 19.979
Diameter Ekor: | 19.963 | Diameter Ekor: | 19.966
Kelurusan Aktual: | 0 | Kelurusan Aktual: | 0
Panjang Aktual: | 3025 | Panjang Aktual: | 3025
Berat FG: | 505 | Berat FG: | 505
QTY (Pcs): | 68 | QTY (Pcs): | 68
Judgement: | GOOD | Judgement: | GOOD
Visual: | OK | Visual: | OK
Created By: | Friedhelm Sibylle | Created By: | Friedhelm Sibylle
Created At: | 2023-10-02 10:15:35 | Created At: | 2023-10-02 10:32:21
Edited By: |  | Edited By:
Edited At: |  | Edited At: | 2023-10-02 10:32:21
Bundle No: | 5 | Bundle No: | 6
Coil No: | 1 | Coil No: | 1
Coil Weight: | 2050 | Coil Weight: | 2050
No. Leburan: | 11.22.H.001-024 | No. Leburan: | 11.22.H.001-024
Area: | Bahan Baku | Area: | Bahan Baku
Dies Number: | 20.000(35) 07 WZ | Dies Number: | 20.000(35) 07 WZ
Diameter Ujung: | 19.967 | Diameter Ujung: | 19.962
Diameter Tengah: | 19.979 | Diameter Tengah: | 19.982
Diameter Ekor: | 19.963 | Diameter Ekor: | 19.966
Kelurusan Aktual: | 0 | Kelurusan Aktual: | 0
Panjang Aktual: | 3025 | Panjang Aktual: | 3025
Berat FG: | 505 | Berat FG: | 505
QTY (Pcs): | 68 | QTY (Pcs): | 68
Judgement: | GOOD | Judgement: | GOOD
Visual: | OK | Visual: | OK
Created By: | Friedhelm Sibylle | Created By: | Friedhelm Sibylle
Created At: | 2023-10-02 10:40:35 | Created At: | 2023-10-02 10:54:11
Edited By: |  | Edited By:
Edited At: |  | Edited At: | 2023-10-02 10:54:11
Bundle No: | 7 | Bundle No: | 8
Coil No: | 1 | Coil No: | 2
Coil Weight: | 2050 | Coil Weight: | 2037
No. Leburan: | 11.22.H.001-024 | No. Leburan: | 11.22.H.002-005
Area: | Bahan Baku | Area: | Bahan Baku
Dies Number: | 20.000(35) 07 WZ | Dies Number: | 20.000(35) 07 WZ
Diameter Ujung: | 19.967 | Diameter Ujung: | 19.967
Diameter Tengah: | 19.979 | Diameter Tengah: | 19.982
Diameter Ekor: | 19.966 | Diameter Ekor: | 19.966
Kelurusan Aktual: | 0 | Kelurusan Aktual: | 0
Panjang Aktual: | 3022 | Panjang Aktual: | 3022
Berat FG: | 505 | Berat FG: | 505
QTY (Pcs): | 68 | QTY (Pcs): | 68
Judgement: | GOOD | Judgement: | GOOD
Visual: | OK | Visual: | OK
Created By: | Friedhelm Sibylle | Created By: | Friedhelm Sibylle
Created At: | 2023-10-02 11:00:12 | Created At: | 2023-10-02 11:16:03
Edited By: |  | Edited By:
Edited At: |  | Edited At: | 2023-10-02 11:16:03
Bundle No: | 9 | Bundle No: | 10
Coil No: | 2 | Coil No: | 2
Coil Weight: | 2037 | Coil Weight: | 2037
No. Leburan: | 11.22.H.002-005 | No. Leburan: | 11.22.H.002-005
Area: | Bahan Baku | Area: | Bahan Baku
Dies Number: | 20.000(35) 07 WZ | Dies Number: | 20.000(35) 07 WZ
Diameter Ujung: | 19.967 | Diameter Ujung: | 19.967
Diameter Tengah: | 17.981 | Diameter Tengah: | 19.978
Diameter Ekor: | 19.966 | Diameter Ekor: | 19.963
Kelurusan Aktual: | 0 | Kelurusan Aktual: | 0
Panjang Aktual: | 3025 | Panjang Aktual: | 3022
Berat FG: | 505 | Berat FG: | 505
QTY (Pcs): | 68 | QTY (Pcs): | 68
Judgement: | GOOD | Judgement: | GOOD
Visual: | OK | Visual: | OK
Created By: | Friedhelm Sibylle | Created By: | Friedhelm Sibylle
Created At: | 2023-10-02 11:22:50 | Created At: | 2023-10-02 12:40:07
Edited By: |  | Edited By:
Edited At: |  | Edited At: | 2023-10-02 12:40:07
Bundle No: | 11 | Bundle No: | 12
Coil No: | 2 | Coil No: | 2
Coil Weight: | 2037 | Coil Weight: | 2037
No. Leburan: | 11.22.H.002-005 | No. Leburan: | 11.22.H.002-005
Area: | Bahan Baku | Area: | Bahan Baku
Dies Number: | 20.000(35) 07 WZ | Dies Number: | 20.000(35) 07 WZ
Diameter Ujung: | 19.967 | Diameter Ujung: | 19.967
Diameter Tengah: | 19.982 | Diameter Tengah: | 19.982
Diameter Ekor: | 19.966 | Diameter Ekor: | 19.966
Kelurusan Aktual: | 0 | Kelurusan Aktual: | 0
Panjang Aktual: | 3025 | Panjang Aktual: | 3022
Berat FG: | 505 | Berat FG: | 380
QTY (Pcs): | 68 | QTY (Pcs): | 51
Judgement: | GOOD | Judgement: | GOOD
Visual: | OK | Visual: | OK
Created By: | Friedhelm Sibylle | Created By: | Friedhelm Sibylle
Created At: | 2023-10-02 12:46:52 | Created At: | 2023-10-02 13:08:02
Edited By: |  | Edited By:
Edited At: |  | Edited At: | 2023-10-02 13:08:02
Bundle No: | 13 | Bundle No: | 14
Coil No: | 2 | Coil No: | 2
Coil Weight: | 2037 | Coil Weight: | 2037
No. Leburan: | 11.22.H.002-005 | No. Leburan: | 11.22.H.002-005
Area: | Bahan Baku | Area: | Bahan Baku
Dies Number: | 20.000(35) 07 WZ | Dies Number: | 20.000(35) 07 WZ
Diameter Ujung: | 19.967 | Diameter Ujung: | 0
Diameter Tengah: | 19.979 | Diameter Tengah: | 0
Diameter Ekor: | 19.966 | Diameter Ekor: | 0
Kelurusan Aktual: | 0 | Kelurusan Aktual: | 0
Panjang Aktual: | 3022 | Panjang Aktual: | 0
Berat FG: | 162 | Berat FG: | 0
QTY (Pcs): | 22 | QTY (Pcs): | 0
Judgement: | NOT GOOD | Judgement: | NOT GOOD
Visual: | PO | Visual: | RUSTY
Created By: | Friedhelm Sibylle | Created By: | Friedhelm Sibylle
Created At: | 2023-10-02 13:08:41 | Created At: | 2023-10-02 13:09:01
Edited By: |  | Edited By:
Edited At: |  | Edited At: | 2023-10-02 13:09:01
Bundle No: | 15
Coil No: | 2
Coil Weight: | 2037
No. Leburan: | 11.22.H.002-005
Area: | Bahan Baku
Dies Number: | 20.000(35) 07 WZ
Diameter Ujung: | 0
Diameter Tengah: | 0
Diameter Ekor: | 0
Kelurusan Aktual: | 0
Panjang Aktual: | 0
Berat FG: | 0
QTY (Pcs): | 0
Judgement: | NOT GOOD
Visual: | RUSTY
Created By: | Friedhelm Sibylle
Created At: | 2023-10-02 13:09:19
Edited By:
Edited At:

## Downtime Record
No. | Start | End | Duration | Reason | Remarks
1 | 2023-10-02 09:15:32 | 2023-10-02 09:21:31 | 5 min 59 sec | management ¦ Setting Awal
2 | 2023-10-02 09:27:42 | 2023-10-02 09:30:33 | 2 min 51 sec | management ¦ Setting Awal
3 | 2023-10-02 09:31:31 | 2023-10-02 09:36:32 | 5 min 1 sec | waste ¦ Trouble Polsihing/Two Roll ¦ Gosok Polishing Disk/Two Roll
4 | 2023-10-02 09:39:33 | 2023-10-02 09:40:31 | 58 sec | management ¦ System Error
5 | 2023-10-02 09:43:33 | 2023-10-02 09:44:32 | 59 sec | management ¦ System Error
6 | 2023-10-02 09:55:32 | 2023-10-02 10:02:31 | 6 min 59 sec | management ¦ Pointing / Roll / Bubble
7 | 2023-10-02 10:10:33 | 2023-10-02 10:11:33 | 1 min 0 sec | waste ¦ Trouble Cutting ¦ Sensor Cutting Error
8 | 2023-10-02 10:20:33 | 2023-10-02 10:28:40 | 8 min 7 sec | management ¦ Pointing / Roll / Bubble
9 | 2023-10-02 10:34:31 | 2023-10-02 10:36:32 | 2 min 1 sec | waste ¦ Trouble Cutting ¦ Sensor Cutting Error
10 | 2023-10-02 10:45:31 | 2023-10-02 10:50:33 | 5 min 2 sec | management ¦ Pointing / Roll / Bubble
11 | 2023-10-02 11:00:34 | 2023-10-02 11:01:33 | 59 sec | management ¦ System Error
12 | 2023-10-02 11:06:32 | 2023-10-02 11:11:33 | 5 min 1 sec | management ¦ Pointing / Roll / Bubble
13 | 2023-10-02 11:27:32 | 2023-10-02 11:30:02 | 2 min 30 sec | management ¦ Pointing / Roll / Bubble
14 | 2023-10-02 11:30:02 | 2023-10-02 12:30:02 | 60 min 0 sec | off ¦ Off Production | istirahat
15 | 2023-10-02 12:30:02 | 2023-10-02 12:36:32 | 6 min 30 sec | management ¦ Pointing / Roll / Bubble
16 | 2023-10-02 12:45:32 | 2023-10-02 12:46:32 | 1 min 0 sec | management ¦ System Error