## Workorder Data
WO Number: | WO/2023/02682
Production Plan: | 11774 | Performance: | 134.28 %
Process duration: | 1644 | Availability: | 99.27 %
|  | Quality: | 99.76 %
Total Production: | 12223
Good: | 12194 | OEE: | 100 %
Not Good: | 29
Total Downtime: | 20 Hours 38 Mins 55 Secs
Management: | 4 Hours 35 Mins 40 Secs
Waste: | 3 min 15 sec
Created By: | Gertraud Ottomar | Processed By: | Liesa Ralph
Created At: | 2023-09-29 13:04:54 | Start Time: | 2023-10-02 07:18:43
Edited By: |  | End Time: | 2023-10-03 10:43:32
Edited At:
Supplier: | Fay-Kihn | Customer: | Fortin
Grade: | SS400 | Straightness Std: | 0
Diameter: | 9 | size: | 7 X 3000
QTY (Kg): | 10671 | Tolerance: | (+0 , -0.03)
QTY (Coil): | 5 | Reduction Rate: | 39.51
QTY (Bundle): | 23 | Shape: | Round
|  | QTY (Kg): | 500
Remarks: | SECOND PROSES | QTY (Pcs): | 552
|  | Chamfer: | No
|  | Color: | TANPA PEWARNAAN
|  | Machine: | MC-001

## Production Report
Bundle No: | 1 | Bundle No: | 2
Coil No: | 3 | Coil No: | 3
Coil Weight: | 2120 | Coil Weight: | 2120
No. Leburan: | 09.9.0.H.006-004 | No. Leburan: | 09.9.0.H.006-004
Area: | Bahan Baku | Area: | Bahan Baku
Dies Number: | C-07.000(-10)-17-TF | Dies Number: | C-07.000(-10)-17-TF
Diameter Ujung: | 6.977 | Diameter Ujung: | 6.982
Diameter Tengah: | 6.983 | Diameter Tengah: | 6.984
Diameter Ekor: | 6.982 | Diameter Ekor: | 6.982
Kelurusan Aktual: | 0 | Kelurusan Aktual: | 0
Panjang Aktual: | 3020 | Panjang Aktual: | 3020
Berat FG: | 500 | Berat FG: | 500
QTY (Pcs): | 552 | QTY (Pcs): | 552
Judgement: | GOOD | Judgement: | GOOD
Visual: | OK | Visual: | OK
Created By: | Liesa Ralph | Created By: | Liesa Ralph
Created At: | 2023-10-02 08:05:23 | Created At: | 2023-10-02 08:31:58
Edited By: |  | Edited By:
Edited At: |  | Edited At: | 2023-10-02 08:31:58
Bundle No: | 3 | Bundle No: | 4
Coil No: | 3 | Coil No: | 3
Coil Weight: | 2120 | Coil Weight: | 2120
No. Leburan: | 09.9.0.H.006-004 | No. Leburan: | 09.9.0.H.006-004
Area: | Bahan Baku | Area: | Bahan Baku
Dies Number: | C-07.000(-10)-17-TF | Dies Number: | C-07.000(-10)-17-TF
Diameter Ujung: | 6.982 | Diameter Ujung: | 6.975
Diameter Tengah: | 6.986 | Diameter Tengah: | 6.981
Diameter Ekor: | 6.983 | Diameter Ekor: | 6.977
Kelurusan Aktual: | 0 | Kelurusan Aktual: | 0
Panjang Aktual: | 3020 | Panjang Aktual: | 3020
Berat FG: | 500 | Berat FG: | 500
QTY (Pcs): | 552 | QTY (Pcs): | 552
Judgement: | GOOD | Judgement: | GOOD
Visual: | SP/OK | Visual: | OK
Created By: | Liesa Ralph | Created By: | Liesa Ralph
Created At: | 2023-10-02 09:23:43 | Created At: | 2023-10-02 09:46:09
Edited By: | Liesa Ralph | Edited By:
Edited At: | 2023-10-02 09:25:41 | Edited At: | 2023-10-02 09:46:09
Bundle No: | 5 | Bundle No: | 6
Coil No: | 5 | Coil No: | 5
Coil Weight: | 2135 | Coil Weight: | 2135
No. Leburan: | 09.9.0.H.006-006 | No. Leburan: | 09.9.0.H.006-006
Area: | Bahan Baku | Area: | Bahan Baku
Dies Number: | C-07.000(-10)-17-TF | Dies Number: | C-07.000(-10)-17-TF
Diameter Ujung: | 6.978 | Diameter Ujung: | 6.979
Diameter Tengah: | 6.984 | Diameter Tengah: | 6.983
Diameter Ekor: | 6.979 | Diameter Ekor: | 6.981
Kelurusan Aktual: | 0 | Kelurusan Aktual: | 0
Panjang Aktual: | 3020 | Panjang Aktual: | 3020
Berat FG: | 500 | Berat FG: | 500
QTY (Pcs): | 552 | QTY (Pcs): | 552
Judgement: | GOOD | Judgement: | GOOD
Visual: | OK | Visual: | OK
Created By: | Liesa Ralph | Created By: | Liesa Ralph
Created At: | 2023-10-02 10:19:41 | Created At: | 2023-10-02 10:41:28
Edited By: |  | Edited By:
Edited At: |  | Edited At: | 2023-10-02 10:41:28
Bundle No: | 7 | Bundle No: | 8
Coil No: | 5 | Coil No: | 5
Coil Weight: | 2135 | Coil Weight: | 2135
No. Leburan: | 09.9.0.H.006-006 | No. Leburan: | 09.9.0.H.006-006
Area: | Bahan Baku | Area: | Bahan Baku
Dies Number: | C-07.000(-10)-17-TF | Dies Number: | C-07.000(-10)-17-TF
Diameter Ujung: | 6.98 | Diameter Ujung: | 6.98
Diameter Tengah: | 6.984 | Diameter Tengah: | 6.984
Diameter Ekor: | 6.981 | Diameter Ekor: | 6.98
Kelurusan Aktual: | 0 | Kelurusan Aktual: | 0
Panjang Aktual: | 3020 | Panjang Aktual: | 3020
Berat FG: | 500 | Berat FG: | 500
QTY (Pcs): | 552 | QTY (Pcs): | 552
Judgement: | GOOD | Judgement: | GOOD
Visual: | OK | Visual: | OK
Created By: | Liesa Ralph | Created By: | Liesa Ralph
Created At: | 2023-10-02 11:06:52 | Created At: | 2023-10-02 12:38:59
Edited By: |  | Edited By:
Edited At: |  | Edited At: | 2023-10-02 12:38:59
Bundle No: | 9 | Bundle No: | 10
Coil No: | 2 | Coil No: | 2
Coil Weight: | 2132 | Coil Weight: | 2132
No. Leburan: | 09.9.0.H.006-003 | No. Leburan: | 09.9.0.H.006-003
Area: | Bahan Baku | Area: | Bahan Baku
Dies Number: | C-07.000(-10)-17-TF | Dies Number: | C-07.000(-10)-17-TF
Diameter Ujung: | 6.98 | Diameter Ujung: | 6.979
Diameter Tengah: | 6.983 | Diameter Tengah: | 6.982
Diameter Ekor: | 6.978 | Diameter Ekor: | 6.978
Kelurusan Aktual: | 0 | Kelurusan Aktual: | 0
Panjang Aktual: | 3020 | Panjang Aktual: | 3020
Berat FG: | 500 | Berat FG: | 500
QTY (Pcs): | 552 | QTY (Pcs): | 552
Judgement: | GOOD | Judgement: | GOOD
Visual: | OK | Visual: | OK
Created By: | Liesa Ralph | Created By: | Liesa Ralph
Created At: | 2023-10-02 13:15:06 | Created At: | 2023-10-02 13:36:35
Edited By: |  | Edited By:
Edited At: |  | Edited At: | 2023-10-02 13:36:35
Bundle No: | 11 | Bundle No: | 12
Coil No: | 2 | Coil No: | 2
Coil Weight: | 2132 | Coil Weight: | 2132
No. Leburan: | 09.9.0.H.006-003 | No. Leburan: | 09.9.0.H.006-003
Area: | Bahan Baku | Area: | Bahan Baku
Dies Number: | C-07.000(-10)-17-TF | Dies Number: | C-07.000(-10)-17-TF
Diameter Ujung: | 6.981 | Diameter Ujung: | 6.982
Diameter Tengah: | 6.984 | Diameter Tengah: | 6.984
Diameter Ekor: | 6.982 | Diameter Ekor: | 6.982
Kelurusan Aktual: | 0 | Kelurusan Aktual: | 0
Panjang Aktual: | 3020 | Panjang Aktual: | 3020
Berat FG: | 500 | Berat FG: | 500
QTY (Pcs): | 552 | QTY (Pcs): | 552
Judgement: | GOOD | Judgement: | GOOD
Visual: | OK | Visual: | OK
Created By: | Liesa Ralph | Created By: | Liesa Ralph
Created At: | 2023-10-02 14:19:25 | Created At: | 2023-10-02 14:43:37
Edited By: |  | Edited By:
Edited At: |  | Edited At: | 2023-10-02 14:43:37
Bundle No: | 13 | Bundle No: | 14
Coil No: | 1 | Coil No: | 1
Coil Weight: | 2132 | Coil Weight: | 2132
No. Leburan: | 09.9.0.H.006-002 | No. Leburan: | 09.9.0.H.006-002
Area: | Bahan Baku | Area: | Bahan Baku
Dies Number: | C-07.000(-10)-17-TF | Dies Number: | C-07.000(-10)-17-TF
Diameter Ujung: | 6.982 | Diameter Ujung: | 6.982
Diameter Tengah: | 6.985 | Diameter Tengah: | 6.986
Diameter Ekor: | 6.983 | Diameter Ekor: | 6.983
Kelurusan Aktual: | 0 | Kelurusan Aktual: | 0
Panjang Aktual: | 3020 | Panjang Aktual: | 3020
Berat FG: | 500 | Berat FG: | 500
QTY (Pcs): | 552 | QTY (Pcs): | 552
Judgement: | GOOD | Judgement: | GOOD
Visual: | OK | Visual: | SP/OK
Created By: | Liesa Ralph | Created By: | Liesa Ralph
Created At: | 2023-10-02 15:25:56 | Created At: | 2023-10-03 07:31:22
Edited By: |  | Edited By:
Edited At: |  | Edited At: | 2023-10-03 07:31:22
Bundle No: | 15 | Bundle No: | 16
Coil No: | 1 | Coil No: | 1
Coil Weight: | 2132 | Coil Weight: | 2132
No. Leburan: | 09.9.0.H.006-002 | No. Leburan: | 09.9.0.H.006-002
Area: | Bahan Baku | Area: | Bahan Baku
Dies Number: | C-07.000(-10)-17-TF | Dies Number: | C-07.000(-10)-17-TF
Diameter Ujung: | 6.981 | Diameter Ujung: | 6.98
Diameter Tengah: | 6.984 | Diameter Tengah: | 6.984
Diameter Ekor: | 6.982 | Diameter Ekor: | 6.978
Kelurusan Aktual: | 0 | Kelurusan Aktual: | 0
Panjang Aktual: | 3020 | Panjang Aktual: | 3020
Berat FG: | 500 | Berat FG: | 500
QTY (Pcs): | 552 | QTY (Pcs): | 552
Judgement: | GOOD | Judgement: | GOOD
Visual: | OK | Visual: | OK
Created By: | Liesa Ralph | Created By: | Liesa Ralph
Created At: | 2023-10-03 07:53:52 | Created At: | 2023-10-03 08:21:50
Edited By: |  | Edited By:
Edited At: |  | Edited At: | 2023-10-03 08:21:50
Bundle No: | 17 | Bundle No: | 17
Coil No: | 4 | Coil No: | 4
Coil Weight: | 2152 | Coil Weight: | 2152
No. Leburan: | 09.9.0.H.006-005 | No. Leburan: | 09.9.0.H.006-005
Area: | Bahan Baku | Area: | Bahan Baku
Dies Number: | C-07.000(-10)-17-TF | Dies Number: | C-07.000(-10)-17-TF
Diameter Ujung: | 6.977 | Diameter Ujung: | 6.977
Diameter Tengah: | 6.983 | Diameter Tengah: | 6.983
Diameter Ekor: | 6.978 | Diameter Ekor: | 6.978
Kelurusan Aktual: | 0 | Kelurusan Aktual: | 0
Panjang Aktual: | 3020 | Panjang Aktual: | 3020
Berat FG: | 500 | Berat FG: | 500
QTY (Pcs): | 552 | QTY (Pcs): | 552
Judgement: | GOOD | Judgement: | GOOD
Visual: | OK | Visual: | OK
Created By: | Liesa Ralph | Created By: | Liesa Ralph
Created At: | 2023-10-03 08:55:02 | Created At: | 2023-10-03 08:55:02
Edited By: |  | Edited By:
Edited At: |  | Edited At: | 2023-10-03 08:55:02
Bundle No: | 18 | Bundle No: | 19
Coil No: | 4 | Coil No: | 4
Coil Weight: | 2152 | Coil Weight: | 2152
No. Leburan: | 09.9.0.H.006-005 | No. Leburan: | 09.9.0.H.006-005
Area: | Bahan Baku | Area: | Bahan Baku
Dies Number: | C-07.000(-10)-17-TF | Dies Number: | C-07.000(-10)-17-TF
Diameter Ujung: | 6.982 | Diameter Ujung: | 6.981
Diameter Tengah: | 6.984 | Diameter Tengah: | 6.984
Diameter Ekor: | 6.98 | Diameter Ekor: | 6.981
Kelurusan Aktual: | 0 | Kelurusan Aktual: | 0
Panjang Aktual: | 3020 | Panjang Aktual: | 3020
Berat FG: | 500 | Berat FG: | 500
QTY (Pcs): | 552 | QTY (Pcs): | 552
Judgement: | GOOD | Judgement: | GOOD
Visual: | OK | Visual: | OK
Created By: | Liesa Ralph | Created By: | Liesa Ralph
Created At: | 2023-10-03 09:22:15 | Created At: | 2023-10-03 09:43:51
Edited By: |  | Edited By:
Edited At: |  | Edited At: | 2023-10-03 09:43:51
Bundle No: | 20 | Bundle No: | 21
Coil No: | 4 | Coil No: | 4
Coil Weight: | 2152 | Coil Weight: | 2152
No. Leburan: | 09.9.0.H.006-005 | No. Leburan: | 09.9.0.H.006-005
Area: | Bahan Baku | Area: | Bahan Baku
Dies Number: | C-07.000(-10)-17-TF | Dies Number: | C-07.000(-10)-17-TF
Diameter Ujung: | 6.982 | Diameter Ujung: | 6.982
Diameter Tengah: | 6.984 | Diameter Tengah: | 6.984
Diameter Ekor: | 6.981 | Diameter Ekor: | 6.982
Kelurusan Aktual: | 0 | Kelurusan Aktual: | 0
Panjang Aktual: | 3020 | Panjang Aktual: | 3020
Berat FG: | 505 | Berat FG: | 525
QTY (Pcs): | 557 | QTY (Pcs): | 597
Judgement: | GOOD | Judgement: | GOOD
Visual: | OK | Visual: | OK
Created By: | Liesa Ralph | Created By: | Liesa Ralph
Created At: | 2023-10-03 10:13:51 | Created At: | 2023-10-03 10:37:27
Edited By: | Liesa Ralph | Edited By:
Edited At: | 2023-10-03 10:41:46 | Edited At: | 2023-10-03 10:37:27
Bundle No: | 22
Coil No: | 4
Coil Weight: | 2152
No. Leburan: | 09.9.0.H.006-005
Area: | Bahan Baku
Dies Number: | C-07.000(-10)-17-TF
Diameter Ujung: | 6.982
Diameter Tengah: | 6.986
Diameter Ekor: | 6.983
Kelurusan Aktual: | 0
Panjang Aktual: | 3020
Berat FG: | 26
QTY (Pcs): | 29
Judgement: | NOT GOOD
Visual: | PO
Created By: | Liesa Ralph
Created At: | 2023-10-03 10:39:59
Edited By:
Edited At:

## Downtime Record
No. | Start | End | Duration | Reason | Remarks
1 | 2023-10-02 10:40:44 | 2023-10-02 10:40:48 | 4 sec | management ¦ System Error
2 | 2023-10-02 10:40:54 | 2023-10-02 10:40:58 | 4 sec | management ¦ System Error
3 | 2023-10-02 10:41:28 | 2023-10-02 10:41:35 | 7 sec | management ¦ System Error
4 | 2023-10-02 10:41:58 | 2023-10-02 10:42:04 | 6 sec | management ¦ System Error
5 | 2023-10-02 10:43:29 | 2023-10-02 10:43:35 | 6 sec | management ¦ System Error
6 | 2023-10-02 10:43:39 | 2023-10-02 10:43:45 | 6 sec | management ¦ System Error
7 | 2023-10-02 10:45:18 | 2023-10-02 10:54:45 | 9 min 27 sec | management ¦ System Error
8 | 2023-10-02 11:02:38 | 2023-10-02 11:30:02 | 27 min 24 sec | management ¦ System Error
9 | 2023-10-02 11:30:02 | 2023-10-02 12:30:02 | 60 min 0 sec | off ¦ Istirahat
10 | 2023-10-02 12:30:02 | 2023-10-02 13:01:47 | 31 min 45 sec | management ¦ System Error
11 | 2023-10-02 13:01:52 | 2023-10-02 16:00:01 | 178 min 9 sec | management ¦ System Error
12 | 2023-10-02 16:00:02 | 2023-10-02 18:00:02 | 120 min 0 sec | off ¦ Off Production
13 | 2023-10-02 18:00:02 | 2023-10-02 19:00:02 | 60 min 0 sec | off ¦ Off Production
14 | 2023-10-02 19:00:02 | 2023-10-03 00:00:02 | 300 min 0 sec | off ¦ Off Production
15 | 2023-10-03 00:00:02 | 2023-10-03 07:00:02 | 420 min 0 sec | off ¦ Off Production
16 | 2023-10-03 07:00:02 | 2023-10-03 07:10:37 | 10 min 35 sec | management ¦ Briefing
17 | 2023-10-03 07:10:57 | 2023-10-03 07:11:03 | 6 sec | management ¦ Check mesin
18 | 2023-10-03 07:11:51 | 2023-10-03 07:11:57 | 6 sec | management ¦ System Error
19 | 2023-10-03 07:12:31 | 2023-10-03 07:12:37 | 6 sec | management ¦ Lain-lain | Jalan normal
20 | 2023-10-03 07:13:32 | 2023-10-03 07:14:18 | 46 sec | management ¦ Lain-lain | Jalan normal
21 | 2023-10-03 07:15:18 | 2023-10-03 07:15:44 | 26 sec | management ¦ Lain-lain | Jalan normal
22 | 2023-10-03 07:18:57 | 2023-10-03 07:19:03 | 6 sec | management ¦ Lain-lain | Jalan normal
23 | 2023-10-03 07:25:59 | 2023-10-03 07:26:03 | 4 sec | management ¦ Lain-lain | Jalan normal
24 | 2023-10-03 07:28:24 | 2023-10-03 07:28:28 | 4 sec | management ¦ Lain-lain | Jalan normal
25 | 2023-10-03 07:29:54 | 2023-10-03 07:33:09 | 3 min 15 sec | waste ¦ Trouble Mesin | Nabrak di cutting
26 | 2023-10-03 07:36:59 | 2023-10-03 07:37:05 | 6 sec | management ¦ Lain-lain | Jalan normal
27 | 2023-10-03 07:37:15 | 2023-10-03 07:37:19 | 4 sec | management ¦ Lain-lain | Jalan normal
28 | 2023-10-03 07:39:43 | 2023-10-03 07:39:49 | 6 sec | management ¦ Lain-lain | Jalan normal
29 | 2023-10-03 07:43:34 | 2023-10-03 07:43:41 | 7 sec | management ¦ Lain-lain | Jalan normal
30 | 2023-10-03 07:44:59 | 2023-10-03 07:45:27 | 28 sec | management ¦ Lain-lain | Jalan normal
31 | 2023-10-03 07:48:00 | 2023-10-03 07:48:06 | 6 sec | management ¦ Lain-lain | Jalan normal
32 | 2023-10-03 07:53:40 | 2023-10-03 07:53:46 | 6 sec | management ¦ Lain-lain | Jalan normal
33 | 2023-10-03 08:00:05 | 2023-10-03 08:00:12 | 7 sec | management ¦ Lain-lain | Jalan normal
34 | 2023-10-03 08:04:27 | 2023-10-03 08:06:32 | 2 min 5 sec | management ¦ Lain-lain | Jalan normal
35 | 2023-10-03 08:10:47 | 2023-10-03 08:10:51 | 4 sec | management ¦ Lain-lain | Jalan normal
36 | 2023-10-03 08:19:07 | 2023-10-03 08:19:47 | 40 sec | management ¦ Lain-lain | Jalan normal
37 | 2023-10-03 08:37:59 | 2023-10-03 08:38:03 | 4 sec | management ¦ Lain-lain | Jalan normal
38 | 2023-10-03 08:38:43 | 2023-10-03 08:48:54 | 10 min 11 sec | management ¦ Pointing / Roll / Bubble
39 | 2023-10-03 09:11:21 | 2023-10-03 09:11:25 | 4 sec | management ¦ Lain-lain | Jalan normal
40 | 2023-10-03 09:18:47 | 2023-10-03 09:18:51 | 4 sec | management ¦ Lain-lain | Jalan normal
41 | 2023-10-03 09:22:06 | 2023-10-03 09:22:12 | 6 sec | management ¦ System Error
42 | 2023-10-03 09:38:57 | 2023-10-03 09:39:03 | 6 sec | management ¦ System Error
43 | 2023-10-03 09:39:58 | 2023-10-03 09:40:04 | 6 sec | management ¦ System Error
44 | 2023-10-03 09:44:04 | 2023-10-03 09:44:09 | 5 sec | management ¦ System Error
45 | 2023-10-03 09:44:13 | 2023-10-03 09:44:57 | 44 sec | management ¦ System Error
46 | 2023-10-03 09:46:30 | 2023-10-03 09:46:34 | 4 sec | management ¦ System Error
47 | 2023-10-03 09:51:43 | 2023-10-03 09:51:49 | 6 sec | management ¦ System Error
48 | 2023-10-03 09:54:04 | 2023-10-03 09:54:10 | 6 sec | management ¦ System Error
49 | 2023-10-03 10:01:00 | 2023-10-03 10:01:04 | 4 sec | management ¦ System Error
50 | 2023-10-03 10:01:50 | 2023-10-03 10:01:54 | 4 sec | management ¦ System Error
51 | 2023-10-03 10:02:00 | 2023-10-03 10:02:04 | 4 sec | management ¦ System Error
52 | 2023-10-03 10:14:00 | 2023-10-03 10:14:06 | 6 sec | management ¦ System Error