## Workorder Data
WO Number: | WO/2023/02685
Production Plan: | 54 | Performance: | 0.97 %
Process duration: | 993 | Availability: | 100 %
|  | Quality: | 100 %
Total Production: | 57
Good: | 57 | OEE: | 0.97 %
Not Good: | 0
Total Downtime: | 29 Mins 20 Secs
Management: | 29 min 20 sec
Waste: | 0 sec
Created By: | Gertraud Ottomar | Processed By: | Alois Kasimir
Created At: | 2023-10-02 10:45:29 | Start Time: | 2023-10-02 15:35:55
Edited By: | Gertraud Ottomar | End Time: | 2023-10-03 08:09:23
Edited At: | 2023-10-03 08:09:19
Supplier: | Fay-Kihn | Customer: | Simard
Grade: | SS400 | Straightness Std: | 0
Diameter: | 16 | size: | 14.1 X 3000
QTY (Kg): | 200 | Tolerance: | (+0 , -0.04)
QTY (Coil): | 1 | Reduction Rate: | 22.34
QTY (Bundle): | 4 | Shape: | Round
|  | QTY (Kg): | 200
Remarks: | SAMPLE (*Coil untuk : WO/2023/02685,WO/2023/02686,WO/2023/02687) | QTY (Pcs): | 54
|  | Chamfer: | No
|  | Color: | TANPA PEWARNAAN
|  | Machine: | MC-003

## Production Report
Bundle No: | 1 | Bundle No: | 2
Coil No: | 1 | Coil No: | 1
Coil Weight: | 200 | Coil Weight: | 200
No. Leburan: | 02.16.H.002-002 | No. Leburan: | 02.16.H.002-002
Area: | Bahan Baku | Area: | Bahan Baku
Dies Number: | C-14.150(-80)-2-WF | Dies Number: | 0
Diameter Ujung: | 14.061 | Diameter Ujung: | 0
Diameter Tengah: | 14.071 | Diameter Tengah: | 0
Diameter Ekor: | 14.062 | Diameter Ekor: | 0
Kelurusan Aktual: | 0 | Kelurusan Aktual: | 0
Panjang Aktual: | 3020 | Panjang Aktual: | 0
Berat FG: | 210 | Berat FG: | 0
QTY (Pcs): | 57 | QTY (Pcs): | 0
Judgement: | GOOD | Judgement: | GOOD
Visual: | OK | Visual: | OK
Created By: | Alois Kasimir | Created By: | Alois Kasimir
Created At: | 2023-10-03 08:07:30 | Created At: | 2023-10-03 08:08:23
Edited By: |  | Edited By:
Edited At: |  | Edited At: | 2023-10-03 08:08:23
Bundle No: | 3 | Bundle No: | 4
Coil No: | 1 | Coil No: | 1
Coil Weight: | 200 | Coil Weight: | 200
No. Leburan: | 02.16.H.002-002 | No. Leburan: | 02.16.H.002-002
Area: | Bahan Baku | Area: | Bahan Baku
Dies Number: | 0 | Dies Number: | 0
Diameter Ujung: | 0 | Diameter Ujung: | 0
Diameter Tengah: | 0 | Diameter Tengah: | 0
Diameter Ekor: | 0 | Diameter Ekor: | 0
Kelurusan Aktual: | 0 | Kelurusan Aktual: | 0
Panjang Aktual: | 0 | Panjang Aktual: | 0
Berat FG: | 0 | Berat FG: | 0
QTY (Pcs): | 0 | QTY (Pcs): | 0
Judgement: | NOT GOOD | Judgement: | NOT GOOD
Visual: | RUSTY | Visual: | RUSTY
Created By: | Alois Kasimir | Created By: | Alois Kasimir
Created At: | 2023-10-03 08:08:53 | Created At: | 2023-10-03 08:09:17
Edited By: |  | Edited By:
Edited At: |  | Edited At: | 2023-10-03 08:09:17

## Downtime Record
No. | Start | End | Duration | Reason | Remarks
1 | 2023-10-03 07:09:57 | 2023-10-03 07:36:20 | 26 min 23 sec | management ¦ Setting Awal
2 | 2023-10-03 07:37:20 | 2023-10-03 07:38:19 | 59 sec | management ¦ Pointing / Roll / Bubble
3 | 2023-10-03 07:39:19 | 2023-10-03 07:40:19 | 1 min 0 sec | management ¦ Setting Awal
4 | 2023-10-03 07:45:21 | 2023-10-03 07:46:19 | 58 sec | management ¦ Setting Awal