## Workorder Data
WO Number: | WO/2023/02687
Production Plan: | 484 | Performance: | 73.24 %
Process duration: | 145 | Availability: | 100 %
|  | Quality: | 99.35 %
Total Production: | 466
Good: | 463 | OEE: | 72.77 %
Not Good: | 3
Total Downtime: | 1 Hours 0 Mins 31 Secs
Management: | 1 Hours 0 Mins 31 Secs
Waste: | 0 sec
Created By: | Gertraud Ottomar | Processed By: | Alois Kasimir
Created At: | 2023-10-02 10:51:59 | Start Time: | 2023-10-03 08:35:20
Edited By: |  | End Time: | 2023-10-03 11:00:29
Edited At:
Supplier: | Fay-Kihn | Customer: | Hamel
Grade: | SS400 | Straightness Std: | 0
Diameter: | 16 | size: | 14.5 X 6000
QTY (Kg): | 3766 | Tolerance: | (+0 , -0.04)
QTY (Coil): | 2 | Reduction Rate: | 17.87
QTY (Bundle): | 11 | Shape: | Round
|  | QTY (Kg): | 500
Remarks: |  | QTY (Pcs): | 64
|  | Chamfer: | No
|  | Color: | TANPA PEWARNAAN
|  | Machine: | MC-003

## Production Report
Bundle No: | 1 | Bundle No: | 2
Coil No: | 1 | Coil No: | 1
Coil Weight: | 1660 | Coil Weight: | 1660
No. Leburan: | 02.16.H.001-002 | No. Leburan: | 02.16.H.001-002
Area: | Bahan Baku | Area: | Bahan Baku
Dies Number: | C-14.500(-25)-8-TF | Dies Number: | C-14500(-25)-8-TF
Diameter Ujung: | 14.464 | Diameter Ujung: | 14.468
Diameter Tengah: | 14.478 | Diameter Tengah: | 14.478
Diameter Ekor: | 14.465 | Diameter Ekor: | 14.463
Kelurusan Aktual: | 0 | Kelurusan Aktual: | 0
Panjang Aktual: | 6020 | Panjang Aktual: | 6020
Berat FG: | 504 | Berat FG: | 504
QTY (Pcs): | 64 | QTY (Pcs): | 64
Judgement: | GOOD | Judgement: | GOOD
Visual: | OK | Visual: | OK
Created By: | Alois Kasimir | Created By: | Alois Kasimir
Created At: | 2023-10-03 09:39:24 | Created At: | 2023-10-03 09:41:48
Edited By: |  | Edited By:
Edited At: |  | Edited At: | 2023-10-03 09:41:48
Bundle No: | 3 | Bundle No: | 4
Coil No: | 1 | Coil No: | 2
Coil Weight: | 1660 | Coil Weight: | 2106
No. Leburan: | 02.16.H.001-002 | No. Leburan: | 02.16.H.004-013
Area: | Bahan Baku | Area: | Bahan Baku
Dies Number: | C-14.500(-25)-8-TF | Dies Number: | C-14.500(-25)-8-TF
Diameter Ujung: | 14.468 | Diameter Ujung: | 14.468
Diameter Tengah: | 14.478 | Diameter Tengah: | 14.478
Diameter Ekor: | 14.463 | Diameter Ekor: | 14.463
Kelurusan Aktual: | 0 | Kelurusan Aktual: | 0
Panjang Aktual: | 6020 | Panjang Aktual: | 6020
Berat FG: | 504 | Berat FG: | 504
QTY (Pcs): | 64 | QTY (Pcs): | 64
Judgement: | GOOD | Judgement: | GOOD
Visual: | OK | Visual: | OK
Created By: | Alois Kasimir | Created By: | Alois Kasimir
Created At: | 2023-10-03 09:44:44 | Created At: | 2023-10-03 10:08:30
Edited By: |  | Edited By:
Edited At: |  | Edited At: | 2023-10-03 10:08:30
Bundle No: | 5 | Bundle No: | 6
Coil No: | 2 | Coil No: | 2
Coil Weight: | 2106 | Coil Weight: | 2106
No. Leburan: | 02.16.H.004-013 | No. Leburan: | 02.16.H.004-013
Area: | Bahan Baku | Area: | Bahan Baku
Dies Number: | C-14.500(-25)-8-TF | Dies Number: | C-14.500(-25)-8-TF
Diameter Ujung: | 14.468 | Diameter Ujung: | 14.468
Diameter Tengah: | 14.478 | Diameter Tengah: | 14.478
Diameter Ekor: | 14.463 | Diameter Ekor: | 14.463
Kelurusan Aktual: | 0 | Kelurusan Aktual: | 0
Panjang Aktual: | 6020 | Panjang Aktual: | 6020
Berat FG: | 504 | Berat FG: | 504
QTY (Pcs): | 64 | QTY (Pcs): | 64
Judgement: | GOOD | Judgement: | GOOD
Visual: | OK | Visual: | OK
Created By: | Alois Kasimir | Created By: | Alois Kasimir
Created At: | 2023-10-03 10:31:56 | Created At: | 2023-10-03 10:35:51
Edited By: |  | Edited By:
Edited At: |  | Edited At: | 2023-10-03 10:35:51
Bundle No: | 7 | Bundle No: | 8
Coil No: | 2 | Coil No: | 2
Coil Weight: | 2106 | Coil Weight: | 2106
No. Leburan: | 02.16.H.004-013 | No. Leburan: | 02.16.H.004-013
Area: | Bahan Baku | Area: | Bahan Baku
Dies Number: | C-14.500(-25)-8-TF | Dies Number: | C-14.500(-25)-8-TF
Diameter Ujung: | 14.468 | Diameter Ujung: | 14.468
Diameter Tengah: | 14.478 | Diameter Tengah: | 14.478
Diameter Ekor: | 14.463 | Diameter Ekor: | 14.463
Kelurusan Aktual: | 0 | Kelurusan Aktual: | 0
Panjang Aktual: | 6020 | Panjang Aktual: | 4000
Berat FG: | 620 | Berat FG: | 17
QTY (Pcs): | 79 | QTY (Pcs): | 3
Judgement: | GOOD | Judgement: | NOT GOOD
Visual: | OK | Visual: | IL
Created By: | Alois Kasimir | Created By: | Alois Kasimir
Created At: | 2023-10-03 10:56:54 | Created At: | 2023-10-03 10:58:54
Edited By: |  | Edited By:
Edited At: |  | Edited At: | 2023-10-03 10:58:54
Bundle No: | 9 | Bundle No: | 10
Coil No: | 2 | Coil No: | 2
Coil Weight: | 2106 | Coil Weight: | 2106
No. Leburan: | 02.16.H.004-013 | No. Leburan: | 02.16.H.004-013
Area: | Bahan Baku | Area: | Bahan Baku
Dies Number: | C-14.500(-25)-8-TF | Dies Number: | C-14.500(-25)-8-TF
Diameter Ujung: | 0 | Diameter Ujung: | 0
Diameter Tengah: | 0 | Diameter Tengah: | 0
Diameter Ekor: | 0 | Diameter Ekor: | 0
Kelurusan Aktual: | 0 | Kelurusan Aktual: | 0
Panjang Aktual: | 0 | Panjang Aktual: | 0
Berat FG: | 0 | Berat FG: | 0
QTY (Pcs): | 0 | QTY (Pcs): | 0
Judgement: | NOT GOOD | Judgement: | NOT GOOD
Visual: | RUSTY | Visual: | RUSTY
Created By: | Alois Kasimir | Created By: | Alois Kasimir
Created At: | 2023-10-03 10:59:18 | Created At: | 2023-10-03 10:59:50
Edited By: |  | Edited By:
Edited At: |  | Edited At: | 2023-10-03 10:59:50
Bundle No: | 11
Coil No: | 2
Coil Weight: | 2106
No. Leburan: | 02.16.H.004-013
Area: | Bahan Baku
Dies Number: | C-14.500(-25)-8-TF
Diameter Ujung: | 0
Diameter Tengah: | 0
Diameter Ekor: | 0
Kelurusan Aktual: | 0
Panjang Aktual: | 0
Berat FG: | 0
QTY (Pcs): | 0
Judgement: | NOT GOOD
Visual: | RUSTY
Created By: | Alois Kasimir
Created At: | 2023-10-03 11:00:21
Edited By:
Edited At:

## Downtime Record
No. | Start | End | Duration | Reason | Remarks
1 | 2023-10-03 09:28:38 | 2023-10-03 09:29:39 | 1 min 1 sec | management ¦ Pointing / Roll / Bubut/Sambung Coil
2 | 2023-10-03 09:32:39 | 2023-10-03 10:32:09 | 59 min 30 sec | management ¦ Setting Awal