## Workorder Data
WO Number: | WO/2023/02690
Production Plan: | 613 | Performance: | 63.73 %
Process duration: | 118 | Availability: | 97.62 %
|  | Quality: | 99.51 %
Total Production: | 610
Good: | 607 | OEE: | 61.91 %
Not Good: | 3
Total Downtime: | 36 Mins 54 Secs
Management: | 33 min 55 sec
Waste: | 2 min 59 sec
Created By: | Gertraud Ottomar | Processed By: | Friedhelm Sibylle
Created At: | 2023-10-02 14:10:42 | Start Time: | 2023-10-03 13:28:26
Edited By: | Gertraud Ottomar | End Time: | 2023-10-03 15:27:17
Edited At: | 2023-10-03 15:22:40
Supplier: | Ziemann and Sons | Customer: | Giguère
Grade: | SAE9254 | Straightness Std: | 2/1000mm
Diameter: | 19 | size: | 18 X 3260
QTY (Kg): | 3994 | Tolerance: | (+0.08 , -0.08)
QTY (Coil): | 2 | Reduction Rate: | 10.25
QTY (Bundle): | 7 | Shape: | Round
|  | QTY (Kg): | 1000
Remarks: | (*Note toleransi panjang +/- 12mm , *Qty per bundle 800-1100 Kg) | QTY (Pcs): | 173
|  | Chamfer: | No
|  | Color: | TANPA PEWARNAAN
|  | Machine: | MC-004

## Production Report
Bundle No: | 1 | Bundle No: | 2
Coil No: | 1 | Coil No: | 1
Coil Weight: | 1981 | Coil Weight: | 1981
No. Leburan: | E22304466XX-G2309715-2 | No. Leburan: | E22304466XX-G2309715-2
Area: | Bahan Baku | Area: | Bahan Baku
Dies Number: | 18.000(80) 10 TF | Dies Number: | C-18.000(-80)10-TF
Diameter Ujung: | 17.986 | Diameter Ujung: | 17.986
Diameter Tengah: | 18.041 | Diameter Tengah: | 18.041
Diameter Ekor: | 17.999 | Diameter Ekor: | 17.999
Kelurusan Aktual: | 0.350/1000 | Kelurusan Aktual: | 0.20/1000
Panjang Aktual: | 3260 | Panjang Aktual: | 3260
Berat FG: | 1003 | Berat FG: | 1003
QTY (Pcs): | 154 | QTY (Pcs): | 154
Judgement: | GOOD | Judgement: | GOOD
Visual: | OK | Visual: | OK
Created By: | Friedhelm Sibylle | Created By: | Friedhelm Sibylle
Created At: | 2023-10-03 14:13:08 | Created At: | 2023-10-03 14:47:40
Edited By: |  | Edited By:
Edited At: |  | Edited At: | 2023-10-03 14:47:40
Bundle No: | 3 | Bundle No: | 4
Coil No: | 2 | Coil No: | 2
Coil Weight: | 2013 | Coil Weight: | 2013
No. Leburan: | E22304466XX-G2309715-1 | No. Leburan: | E22304466XX-G2309715-1
Area: | Bahan Baku | Area: | Bahan Baku
Dies Number: | 18.000(80) 10 TF | Dies Number: | 18.000(80) 10 TF
Diameter Ujung: | 17.986 | Diameter Ujung: | 17.986
Diameter Tengah: | 18.015 | Diameter Tengah: | 18.015
Diameter Ekor: | 17.999 | Diameter Ekor: | 17.999
Kelurusan Aktual: | 0.40/1000 | Kelurusan Aktual: | 0.60/1000
Panjang Aktual: | 3260 | Panjang Aktual: | 3260
Berat FG: | 1003 | Berat FG: | 946
QTY (Pcs): | 154 | QTY (Pcs): | 145
Judgement: | GOOD | Judgement: | GOOD
Visual: | OK | Visual: | OK
Created By: | Friedhelm Sibylle | Created By: | Friedhelm Sibylle
Created At: | 2023-10-03 14:56:35 | Created At: | 2023-10-03 15:21:13
Edited By: |  | Edited By:
Edited At: |  | Edited At: | 2023-10-03 15:21:13
Bundle No: | 5 | Bundle No: | 6
Coil No: | 2 | Coil No: | 2
Coil Weight: | 2013 | Coil Weight: | 2013
No. Leburan: | E22304466XX-G2309715-1 | No. Leburan: | E22304466XX-G2309715-1
Area: | Bahan Baku | Area: | Bahan Baku
Dies Number: | 18.000(80) 10 TF | Dies Number: | 18.000(80) 10 TF
Diameter Ujung: | 17.986 | Diameter Ujung: | 0
Diameter Tengah: | 18.026 | Diameter Tengah: | 0
Diameter Ekor: | 17.999 | Diameter Ekor: | 0
Kelurusan Aktual: | 0.60/1000 | Kelurusan Aktual: | 0
Panjang Aktual: | 2988 | Panjang Aktual: | 0
Berat FG: | 18 | Berat FG: | 0
QTY (Pcs): | 3 | QTY (Pcs): | 0
Judgement: | NOT GOOD | Judgement: | NOT GOOD
Visual: | IL | Visual: | RUSTY
Created By: | Friedhelm Sibylle | Created By: | Friedhelm Sibylle
Created At: | 2023-10-03 15:25:57 | Created At: | 2023-10-03 15:26:37
Edited By: |  | Edited By:
Edited At: |  | Edited At: | 2023-10-03 15:26:37
Bundle No: | 7
Coil No: | 2
Coil Weight: | 2013
No. Leburan: | E22304466XX-G2309715-1
Area: | Bahan Baku
Dies Number: | 18.000(80) 10 TF
Diameter Ujung: | 0
Diameter Tengah: | 0
Diameter Ekor: | 0
Kelurusan Aktual: | 0
Panjang Aktual: | 0
Berat FG: | 0
QTY (Pcs): | 0
Judgement: | NOT GOOD
Visual: | RUSTY
Created By: | Friedhelm Sibylle
Created At: | 2023-10-03 15:27:09
Edited By:
Edited At:

## Downtime Record
No. | Start | End | Duration | Reason | Remarks
1 | 2023-10-03 13:30:40 | 2023-10-03 13:49:40 | 19 min 0 sec | management ¦ Setting Awal
2 | 2023-10-03 13:50:40 | 2023-10-03 13:52:40 | 2 min 0 sec | management ¦ Setting Awal
3 | 2023-10-03 14:01:42 | 2023-10-03 14:02:40 | 58 sec | management ¦ System Error
4 | 2023-10-03 14:06:41 | 2023-10-03 14:07:39 | 58 sec | management ¦ System Error
5 | 2023-10-03 14:11:42 | 2023-10-03 14:12:40 | 58 sec | management ¦ System Error
6 | 2023-10-03 14:13:40 | 2023-10-03 14:14:40 | 1 min 0 sec | management ¦ System Error
7 | 2023-10-03 14:16:41 | 2023-10-03 14:17:41 | 1 min 0 sec | waste ¦ Trouble Drawing ¦ Oli Slide Drawing Tidak Keluar
8 | 2023-10-03 14:19:39 | 2023-10-03 14:20:40 | 1 min 1 sec | waste ¦ Trouble Drawing ¦ Oli Slide Drawing Tidak Keluar
9 | 2023-10-03 14:25:40 | 2023-10-03 14:26:41 | 1 min 1 sec | management ¦ System Error
10 | 2023-10-03 14:28:41 | 2023-10-03 14:36:41 | 8 min 0 sec | management ¦ Pointing / Roll / Bubut/Sambung Coil
11 | 2023-10-03 14:55:42 | 2023-10-03 14:56:40 | 58 sec | waste ¦ Trouble Cutting ¦ Sensor Cutting Error