## Workorder Data
WO Number: | WO/2023/02694
Production Plan: | 2331 | Performance: | 89.65 %
Process duration: | 4274 | Availability: | 92.34 %
|  | Quality: | 99 %
Total Production: | 2313
Good: | 2290 | OEE: | 81.94 %
Not Good: | 23
Total Downtime: | 2 Days 19 Hours 37 Mins 18 Secs
Management: | 2 Hours 37 Mins 46 Secs
Waste: | 18 min 12 sec
Created By: | Gertraud Ottomar | Processed By: | Kriemhilde Alina
Created At: | 2023-10-25 11:33:05 | Start Time: | 2023-10-27 08:47:27
Edited By: |  | End Time: | 2023-10-30 08:01:46
Edited At:
Supplier: | Fay-Kihn | Customer: | Côté Charbonneau S.A.
Grade: | SS400 | Straightness Std: | 0
Diameter: | 14 | size: | 12 X 3000
QTY (Kg): | 6209 | Tolerance: | (+0 , -0.04)
QTY (Coil): | 3 | Reduction Rate: | 26.53
QTY (Bundle): | 15 | Shape: | Round
|  | QTY (Kg): | 500
Remarks: |  | QTY (Pcs): | 188
|  | Chamfer: | No
|  | Color: | TANPA PEWARNAAN
|  | Machine: | MC-002

## Production Report
Bundle No: | 1 | Bundle No: | 2
Coil No: | 1 | Coil No: | 1
Coil Weight: | 2052 | Coil Weight: | 2052
No. Leburan: | 05.14.N.003-010 | No. Leburan: | 05.14.N.003-010
Area: | E | Area: | E
Dies Number: | C-12.000(25)-18-TF | Dies Number: | C-12.000(25)-18-TF
Diameter Ujung: | 11.982 | Diameter Ujung: | 11.976
Diameter Tengah: | 11.986 | Diameter Tengah: | 11.985
Diameter Ekor: | 11.978 | Diameter Ekor: | 11.976
Kelurusan Aktual: | 0 | Kelurusan Aktual: | 0
Panjang Aktual: | 3020 | Panjang Aktual: | 3020
Berat FG: | 500 | Berat FG: | 500
QTY (Pcs): | 188 | QTY (Pcs): | 188
Judgement: | GOOD | Judgement: | GOOD
Visual: | OK | Visual: | OK
Created By: | Kriemhilde Alina | Created By: | Kriemhilde Alina
Created At: | 2023-10-27 10:20:01 | Created At: | 2023-10-27 10:41:01
Edited By: |  | Edited By:
Edited At: |  | Edited At: | 2023-10-27 10:41:01
Bundle No: | 3 | Bundle No: | 4
Coil No: | 1 | Coil No: | 1
Coil Weight: | 2052 | Coil Weight: | 2052
No. Leburan: | 05.14.N.003-010 | No. Leburan: | 05.14.N.003-010
Area: | E | Area: | E
Dies Number: | C-12.000(25)-18-TF | Dies Number: | C-12.000(25)-18-TF
Diameter Ujung: | 11.975 | Diameter Ujung: | 11.975
Diameter Tengah: | 11.985 | Diameter Tengah: | 11.986
Diameter Ekor: | 11.976 | Diameter Ekor: | 11.975
Kelurusan Aktual: | 0 | Kelurusan Aktual: | 0
Panjang Aktual: | 3020 | Panjang Aktual: | 3020
Berat FG: | 502 | Berat FG: | 501
QTY (Pcs): | 188 | QTY (Pcs): | 188
Judgement: | GOOD | Judgement: | GOOD
Visual: | OK | Visual: | OK
Created By: | Kriemhilde Alina | Created By: | Kriemhilde Alina
Created At: | 2023-10-27 10:59:00 | Created At: | 2023-10-27 11:27:31
Edited By: |  | Edited By:
Edited At: |  | Edited At: | 2023-10-27 11:27:31
Bundle No: | 5 | Bundle No: | 6
Coil No: | 2 | Coil No: | 2
Coil Weight: | 2072 | Coil Weight: | 2072
No. Leburan: | 05.14.N.001-017 | No. Leburan: | 05.14.N.001-017
Area: | E | Area: | E
Dies Number: | C-12.000(25)-18-TF | Dies Number: | C-12.000(25)-18-TF
Diameter Ujung: | 11.982 | Diameter Ujung: | 11.975
Diameter Tengah: | 11.986 | Diameter Tengah: | 11.986
Diameter Ekor: | 11.98 | Diameter Ekor: | 11.975
Kelurusan Aktual: | 0 | Kelurusan Aktual: | 0
Panjang Aktual: | 3020 | Panjang Aktual: | 3020
Berat FG: | 501 | Berat FG: | 501
QTY (Pcs): | 188 | QTY (Pcs): | 188
Judgement: | GOOD | Judgement: | GOOD
Visual: | OK | Visual: | OK
Created By: | Kriemhilde Alina | Created By: | Kriemhilde Alina
Created At: | 2023-10-27 13:46:14 | Created At: | 2023-10-27 13:58:58
Edited By: |  | Edited By:
Edited At: |  | Edited At: | 2023-10-27 13:58:58
Bundle No: | 7 | Bundle No: | 8
Coil No: | 2 | Coil No: | 2
Coil Weight: | 2072 | Coil Weight: | 2072
No. Leburan: | 05.14.N.001-017 | No. Leburan: | 05.14.N.001-017
Area: | E | Area: | E
Dies Number: | C-12.000(25)-18-TF | Dies Number: | C-12.000(25)-18-TF
Diameter Ujung: | 11.976 | Diameter Ujung: | 11.978
Diameter Tengah: | 11.986 | Diameter Tengah: | 11.986
Diameter Ekor: | 11.978 | Diameter Ekor: | 11.978
Kelurusan Aktual: | 0 | Kelurusan Aktual: | 0
Panjang Aktual: | 3020 | Panjang Aktual: | 3020
Berat FG: | 501 | Berat FG: | 501
QTY (Pcs): | 188 | QTY (Pcs): | 188
Judgement: | GOOD | Judgement: | GOOD
Visual: | OK | Visual: | OK
Created By: | Kriemhilde Alina | Created By: | Kriemhilde Alina
Created At: | 2023-10-27 14:22:37 | Created At: | 2023-10-27 14:40:42
Edited By: |  | Edited By:
Edited At: |  | Edited At: | 2023-10-27 14:40:42
Bundle No: | 9 | Bundle No: | 10
Coil No: | 3 | Coil No: | 3
Coil Weight: | 2085 | Coil Weight: | 2085
No. Leburan: | 05.14.N.001-012 | No. Leburan: | 05.14.N.001-012
Area: | E | Area: | E
Dies Number: | C-12.000(25)-18-TF | Dies Number: | C-12.000(25)-18-TF
Diameter Ujung: | 11.978 | Diameter Ujung: | 11.978
Diameter Tengah: | 11.986 | Diameter Tengah: | 11.987
Diameter Ekor: | 11.975 | Diameter Ekor: | 11.975
Kelurusan Aktual: | 0 | Kelurusan Aktual: | 0
Panjang Aktual: | 3020 | Panjang Aktual: | 3020
Berat FG: | 501 | Berat FG: | 501
QTY (Pcs): | 188 | QTY (Pcs): | 188
Judgement: | GOOD | Judgement: | GOOD
Visual: | OK | Visual: | OK
Created By: | Kriemhilde Alina | Created By: | Kriemhilde Alina
Created At: | 2023-10-27 15:04:55 | Created At: | 2023-10-27 15:20:09
Edited By: |  | Edited By:
Edited At: |  | Edited At: | 2023-10-27 15:20:09
Bundle No: | 11 | Bundle No: | 12
Coil No: | 3 | Coil No: | 3
Coil Weight: | 2085 | Coil Weight: | 2085
No. Leburan: | 05.14.N.001-012 | No. Leburan: | 05.14.N.001-012
Area: | E | Area: | E
Dies Number: | C-12.000(25)-18-TF | Dies Number: | C-12.000(25)-18-TF
Diameter Ujung: | 11.978 | Diameter Ujung: | 11.975
Diameter Tengah: | 11.986 | Diameter Tengah: | 11.986
Diameter Ekor: | 11.975 | Diameter Ekor: | 11.976
Kelurusan Aktual: | 0 | Kelurusan Aktual: | 0
Panjang Aktual: | 3025 | Panjang Aktual: | 3020
Berat FG: | 501 | Berat FG: | 591
QTY (Pcs): | 188 | QTY (Pcs): | 222
Judgement: | GOOD | Judgement: | GOOD
Visual: | OK | Visual: | OK
Created By: | Kriemhilde Alina | Created By: | Kriemhilde Alina
Created At: | 2023-10-30 07:41:46 | Created At: | 2023-10-30 08:00:17
Edited By: |  | Edited By:
Edited At: |  | Edited At: | 2023-10-30 08:00:17
Bundle No: | 13 | Bundle No: | 14
Coil No: | 3 | Coil No: | 1
Coil Weight: | 2085 | Coil Weight: | 2052
No. Leburan: | 05.14.N.001-012 | No. Leburan: | 05.14.N.003-010
Area: | E | Area: | E
Dies Number: | C-12.000(25)-18-TF | Dies Number: | 0
Diameter Ujung: | 11.975 | Diameter Ujung: | 0
Diameter Tengah: | 11.985 | Diameter Tengah: | 0
Diameter Ekor: | 11.975 | Diameter Ekor: | 0
Kelurusan Aktual: | 0 | Kelurusan Aktual: | 0
Panjang Aktual: | 3020 | Panjang Aktual: | 0
Berat FG: | 62 | Berat FG: | 0
QTY (Pcs): | 23 | QTY (Pcs): | 0
Judgement: | NOT GOOD | Judgement: | WASTE
Visual: | PO | Visual:
Created By: | Kriemhilde Alina | Created By: | Kriemhilde Alina
Created At: | 2023-10-30 08:01:04 | Created At: | 2023-10-30 08:01:23
Edited By: |  | Edited By:
Edited At: |  | Edited At: | 2023-10-30 08:01:23
Bundle No: | 15
Coil No: | 3
Coil Weight: | 2085
No. Leburan: | 05.14.N.001-012
Area: | E
Dies Number: | 0
Diameter Ujung: | 0
Diameter Tengah: | 0
Diameter Ekor: | 0
Kelurusan Aktual: | 0
Panjang Aktual: | 0
Berat FG: | 0
QTY (Pcs): | 0
Judgement: | WASTE
Visual:
Created By: | Kriemhilde Alina
Created At: | 2023-10-30 08:01:40
Edited By:
Edited At:

## Downtime Record
No. | Start | End | Duration | Reason | Remarks
1 | 2023-10-27 08:47:27 | 2023-10-27 08:59:24 | 11 min 57 sec | management ¦ Pointing / Roll / Bubut/Sambung Coil
2 | 2023-10-27 08:59:34 | 2023-10-27 09:00:39 | 1 min 5 sec | management ¦ Setting Awal
3 | 2023-10-27 09:01:14 | 2023-10-27 09:01:29 | 15 sec | management ¦ Setting Awal
4 | 2023-10-27 09:01:54 | 2023-10-27 09:02:34 | 40 sec | management ¦ Setting Awal
5 | 2023-10-27 09:03:09 | 2023-10-27 09:05:34 | 2 min 25 sec | management ¦ Setting Awal
6 | 2023-10-27 09:05:49 | 2023-10-27 09:38:02 | 32 min 13 sec | management ¦ Setting Awal
7 | 2023-10-27 09:38:22 | 2023-10-27 09:48:53 | 10 min 31 sec | management ¦ Setting Awal
8 | 2023-10-27 09:49:13 | 2023-10-27 09:51:43 | 2 min 30 sec | management ¦ Cek Setting (Drawing-Cutting-Polishing)
9 | 2023-10-27 09:51:53 | 2023-10-27 09:52:08 | 15 sec | management ¦ Cek Setting (Drawing-Cutting-Polishing)
10 | 2023-10-27 09:52:33 | 2023-10-27 09:52:53 | 20 sec | management ¦ Cek Setting (Drawing-Cutting-Polishing)
11 | 2023-10-27 09:53:48 | 2023-10-27 09:54:49 | 1 min 1 sec | management ¦ Cek Setting (Drawing-Cutting-Polishing)
12 | 2023-10-27 10:07:54 | 2023-10-27 10:12:45 | 4 min 51 sec | waste ¦ Trouble Cutting ¦ Cutting Tidak Motong
13 | 2023-10-27 10:30:36 | 2023-10-27 10:36:17 | 5 min 41 sec | management ¦ Pointing / Roll / Bubut/Sambung Coil
14 | 2023-10-27 10:36:32 | 2023-10-27 10:36:37 | 5 sec | management ¦ System Error
15 | 2023-10-27 10:36:47 | 2023-10-27 10:37:37 | 50 sec | management ¦ System Error
16 | 2023-10-27 10:37:52 | 2023-10-27 10:37:57 | 5 sec | management ¦ System Error
17 | 2023-10-27 10:38:17 | 2023-10-27 10:38:27 | 10 sec | management ¦ System Error
18 | 2023-10-27 10:48:18 | 2023-10-27 10:49:43 | 1 min 25 sec | management ¦ Cek Setting (Drawing-Cutting-Polishing)
19 | 2023-10-27 11:01:29 | 2023-10-27 11:05:14 | 3 min 45 sec | waste ¦ Trouble Cutting ¦ Cutting Tidak Motong
20 | 2023-10-27 11:09:44 | 2023-10-27 11:11:35 | 1 min 51 sec | management ¦ Cek Setting (Drawing-Cutting-Polishing)
21 | 2023-10-27 11:16:50 | 2023-10-27 11:20:15 | 3 min 25 sec | waste ¦ Trouble Cutting ¦ Material Nabrak
22 | 2023-10-27 11:21:55 | 2023-10-27 11:26:26 | 4 min 31 sec | management ¦ Pointing / Roll / Bubut/Sambung Coil
23 | 2023-10-27 11:28:31 | 2023-10-27 11:30:02 | 1 min 31 sec | management ¦ Pointing / Roll / Bubut/Sambung Coil
24 | 2023-10-27 11:30:02 | 2023-10-27 12:30:02 | 60 min 0 sec | off ¦ Istirahat
25 | 2023-10-27 12:30:02 | 2023-10-27 13:11:24 | 41 min 22 sec | off ¦ Istirahat | Briefing Hari Jum'at
26 | 2023-10-27 13:12:19 | 2023-10-27 13:18:30 | 6 min 11 sec | waste ¦ Trouble Cutting ¦ Cutting Tidak Motong
27 | 2023-10-27 13:30:21 | 2023-10-27 13:30:51 | 30 sec | management ¦ System Error
28 | 2023-10-27 13:30:57 | 2023-10-27 13:33:56 | 2 min 59 sec | management ¦ Cek Setting (Drawing-Cutting-Polishing)
29 | 2023-10-27 13:55:38 | 2023-10-27 14:05:12 | 9 min 34 sec | management ¦ Pointing / Roll / Bubut/Sambung Coil
30 | 2023-10-27 14:38:06 | 2023-10-27 14:39:01 | 55 sec | management ¦ System Error
31 | 2023-10-27 14:39:41 | 2023-10-27 14:48:22 | 8 min 41 sec | management ¦ Pointing / Roll / Bubut/Sambung Coil
32 | 2023-10-27 15:21:10 | 2023-10-27 15:21:15 | 5 sec | management ¦ System Error
33 | 2023-10-27 15:21:25 | 2023-10-27 15:29:01 | 7 min 36 sec | management ¦ Pointing / Roll / Bubut/Sambung Coil
34 | 2023-10-27 15:32:06 | 2023-10-27 16:00:02 | 27 min 56 sec | management ¦ Bersih-bersih Area
35 | 2023-10-27 16:00:02 | 2023-10-27 18:00:02 | 120 min 0 sec | off ¦ Off Production
36 | 2023-10-27 18:00:02 | 2023-10-27 19:00:02 | 60 min 0 sec | off ¦ Off Production
37 | 2023-10-27 19:00:02 | 2023-10-28 00:00:02 | 300 min 0 sec | off ¦ Off Production
38 | 2023-10-28 00:00:02 | 2023-10-28 07:00:01 | 419 min 59 sec | off ¦ Off Production
39 | 2023-10-28 07:00:02 | 2023-10-28 11:30:02 | 270 min 0 sec | off ¦ Off Production
40 | 2023-10-28 11:30:02 | 2023-10-28 12:30:02 | 60 min 0 sec | off ¦ Off Production
41 | 2023-10-28 12:30:02 | 2023-10-28 16:00:02 | 210 min 0 sec | off ¦ Off Production
42 | 2023-10-28 16:00:02 | 2023-10-28 18:00:02 | 120 min 0 sec | off ¦ Off Production
43 | 2023-10-28 18:00:02 | 2023-10-28 19:00:02 | 60 min 0 sec | off ¦ Off Production
44 | 2023-10-28 19:00:02 | 2023-10-29 00:00:02 | 300 min 0 sec | off ¦ Off Production
45 | 2023-10-29 00:00:02 | 2023-10-29 07:00:02 | 420 min 0 sec | off ¦ Off Production
46 | 2023-10-29 07:00:02 | 2023-10-29 11:30:02 | 270 min 0 sec | off ¦ Off Production
47 | 2023-10-29 11:30:02 | 2023-10-29 12:30:01 | 59 min 59 sec | off ¦ Off Production
48 | 2023-10-29 12:30:02 | 2023-10-29 16:00:02 | 210 min 0 sec | off ¦ Off Production
49 | 2023-10-29 16:00:02 | 2023-10-29 18:00:02 | 120 min 0 sec | off ¦ Off Production
50 | 2023-10-29 18:00:02 | 2023-10-29 19:00:03 | 60 min 1 sec | off ¦ Off Production
51 | 2023-10-29 19:00:03 | 2023-10-30 00:00:02 | 299 min 59 sec | off ¦ Off Production
52 | 2023-10-30 00:00:02 | 2023-10-30 07:00:02 | 420 min 0 sec | off ¦ Off Production
53 | 2023-10-30 07:00:02 | 2023-10-30 07:20:11 | 20 min 9 sec | management ¦ Briefing | cek mesin & cek shot blast