## Workorder Data
WO Number: | WO/2023/02703
Production Plan: | 2382 | Performance: | 92.28 %
Process duration: | 185 | Availability: | 100 %
|  | Quality: | 99.7 %
Total Production: | 2361
Good: | 2354 | OEE: | 92.01 %
Not Good: | 7
Total Downtime: | 1 Hours 8 Mins 50 Secs
Management: | 8 min 50 sec
Waste: | 0 sec
Created By: | Gertraud Ottomar | Processed By: | Liesa Ralph
Created At: | 2023-10-03 08:54:00 | Start Time: | 2023-10-03 10:43:49
Edited By: |  | End Time: | 2023-10-03 13:49:03
Edited At:
Supplier: | Fay-Kihn | Customer: | Boisvert Dionne SA
Grade: | SS400 | Straightness Std: | 0
Diameter: | 9 | size: | 7 X 2975
QTY (Kg): | 2141 | Tolerance: | (+0 , -0.03)
QTY (Coil): | 1 | Reduction Rate: | 39.51
QTY (Bundle): | 10 | Shape: | Round
|  | QTY (Kg): | 300
Remarks: | (*Qty Per Bundle 300 KG, untuk bundle terakhir boleh kurang/lebih dari 300 Kg) | QTY (Pcs): | 334
|  | Chamfer: | No
|  | Color: | TANPA PEWARNAAN
|  | Machine: | MC-001

## Production Report
Bundle No: | 1 | Bundle No: | 2
Coil No: | 1 | Coil No: | 1
Coil Weight: | 2141 | Coil Weight: | 2141
No. Leburan: | 09.9.0.H.006-007 | No. Leburan: | 09.9.0.H.006-007
Area: | Bahan Baku | Area: | Bahan Baku
Dies Number: | C-07.000(-10)-17-TF | Dies Number: | C-07.000(-10)-17-TF
Diameter Ujung: | 6.982 | Diameter Ujung: | 6.98
Diameter Tengah: | 6.986 | Diameter Tengah: | 6.984
Diameter Ekor: | 6.983 | Diameter Ekor: | 6.982
Kelurusan Aktual: | 0 | Kelurusan Aktual: | 0
Panjang Aktual: | 2997 | Panjang Aktual: | 2997
Berat FG: | 300 | Berat FG: | 300
QTY (Pcs): | 334 | QTY (Pcs): | 334
Judgement: | GOOD | Judgement: | GOOD
Visual: | OK | Visual: | OK
Created By: | Liesa Ralph | Created By: | Liesa Ralph
Created At: | 2023-10-03 11:12:04 | Created At: | 2023-10-03 11:22:18
Edited By: |  | Edited By:
Edited At: |  | Edited At: | 2023-10-03 11:22:18
Bundle No: | 3 | Bundle No: | 4
Coil No: | 1 | Coil No: | 1
Coil Weight: | 2141 | Coil Weight: | 2141
No. Leburan: | 09.9.0.H.006-007 | No. Leburan: | 09.9.0.H.006-007
Area: | Bahan Baku | Area: | Bahan Baku
Dies Number: | C-07.000(-10)-17-TF | Dies Number: | C-07.000(-10)-17-TF
Diameter Ujung: | 6.979 | Diameter Ujung: | 6.98
Diameter Tengah: | 6.981 | Diameter Tengah: | 6.983
Diameter Ekor: | 6.976 | Diameter Ekor: | 6.98
Kelurusan Aktual: | 0 | Kelurusan Aktual: | 0
Panjang Aktual: | 2995 | Panjang Aktual: | 2997
Berat FG: | 300 | Berat FG: | 300
QTY (Pcs): | 334 | QTY (Pcs): | 334
Judgement: | GOOD | Judgement: | GOOD
Visual: | OK | Visual: | OK
Created By: | Liesa Ralph | Created By: | Liesa Ralph
Created At: | 2023-10-03 12:46:27 | Created At: | 2023-10-03 12:59:38
Edited By: |  | Edited By:
Edited At: |  | Edited At: | 2023-10-03 12:59:38
Bundle No: | 5 | Bundle No: | 6
Coil No: | 1 | Coil No: | 1
Coil Weight: | 2141 | Coil Weight: | 2141
No. Leburan: | 09.9.0.H.006-007 | No. Leburan: | 09.9.0.H.006-007
Area: | Bahan Baku | Area: | Bahan Baku
Dies Number: | C-07.000(-10)-17-TF | Dies Number: | C-07.000(-10)-17-TF
Diameter Ujung: | 6.978 | Diameter Ujung: | 6.978
Diameter Tengah: | 6.982 | Diameter Tengah: | 6.982
Diameter Ekor: | 6.979 | Diameter Ekor: | 6.98
Kelurusan Aktual: | 0 | Kelurusan Aktual: | 0
Panjang Aktual: | 2997 | Panjang Aktual: | 2997
Berat FG: | 300 | Berat FG: | 300
QTY (Pcs): | 334 | QTY (Pcs): | 334
Judgement: | GOOD | Judgement: | GOOD
Visual: | OK | Visual: | OK
Created By: | Liesa Ralph | Created By: | Liesa Ralph
Created At: | 2023-10-03 13:15:59 | Created At: | 2023-10-03 13:28:16
Edited By: |  | Edited By:
Edited At: |  | Edited At: | 2023-10-03 13:28:16
Bundle No: | 7 | Bundle No: | 8
Coil No: | 1 | Coil No: | 1
Coil Weight: | 2141 | Coil Weight: | 2141
No. Leburan: | 09.9.0.H.006-007 | No. Leburan: | 09.9.0.H.006-007
Area: | Bahan Baku | Area: | Bahan Baku
Dies Number: | C-07.000(-10)-17-TF | Dies Number: | C-07.000(-10)-17-TF
Diameter Ujung: | 6.982 | Diameter Ujung: | 6.982
Diameter Tengah: | 6.984 | Diameter Tengah: | 6.986
Diameter Ekor: | 6.98 | Diameter Ekor: | 6.983
Kelurusan Aktual: | 0 | Kelurusan Aktual: | 0
Panjang Aktual: | 2997 | Panjang Aktual: | 2997
Berat FG: | 315 | Berat FG: | 6
QTY (Pcs): | 350 | QTY (Pcs): | 7
Judgement: | GOOD | Judgement: | NOT GOOD
Visual: | SP/OK | Visual: | PO
Created By: | Liesa Ralph | Created By: | Liesa Ralph
Created At: | 2023-10-03 13:47:04 | Created At: | 2023-10-03 13:47:50
Edited By: |  | Edited By:
Edited At: |  | Edited At: | 2023-10-03 13:47:50
Bundle No: | 9 | Bundle No: | 10
Coil No: | 1 | Coil No: | 1
Coil Weight: | 2141 | Coil Weight: | 2141
No. Leburan: | 09.9.0.H.006-007 | No. Leburan: | 09.9.0.H.006-007
Area: | Bahan Baku | Area: | Bahan Baku
Dies Number: | 0 | Dies Number: | 0
Diameter Ujung: | 0 | Diameter Ujung: | 0
Diameter Tengah: | 0 | Diameter Tengah: | 0
Diameter Ekor: | 0 | Diameter Ekor: | 0
Kelurusan Aktual: | 0 | Kelurusan Aktual: | 0
Panjang Aktual: | 0 | Panjang Aktual: | 0
Berat FG: | 0 | Berat FG: | 0
QTY (Pcs): | 0 | QTY (Pcs): | 0
Judgement: | NOT GOOD | Judgement: | NOT GOOD
Visual: | RUSTY | Visual: | RUSTY
Created By: | Liesa Ralph | Created By: | Liesa Ralph
Created At: | 2023-10-03 13:48:09 | Created At: | 2023-10-03 13:48:23
Edited By: |  | Edited By:
Edited At: |  | Edited At: | 2023-10-03 13:48:23

## Downtime Record
No. | Start | End | Duration | Reason | Remarks
1 | 2023-10-03 10:51:27 | 2023-10-03 10:52:07 | 40 sec | management ¦ Setting Awal
2 | 2023-10-03 10:52:38 | 2023-10-03 10:52:58 | 20 sec | management ¦ Setting Awal
3 | 2023-10-03 11:10:15 | 2023-10-03 11:10:19 | 4 sec | management ¦ Setting Awal
4 | 2023-10-03 11:12:16 | 2023-10-03 11:12:20 | 4 sec | management ¦ Setting Awal
5 | 2023-10-03 11:15:11 | 2023-10-03 11:15:15 | 4 sec | management ¦ Setting Awal
6 | 2023-10-03 11:17:59 | 2023-10-03 11:18:05 | 6 sec | management ¦ Setting Awal
7 | 2023-10-03 11:27:20 | 2023-10-03 11:27:26 | 6 sec | management ¦ Setting Awal
8 | 2023-10-03 11:27:56 | 2023-10-03 11:30:02 | 2 min 6 sec | management ¦ Setting Awal
9 | 2023-10-03 11:30:02 | 2023-10-03 12:30:02 | 60 min 0 sec | off ¦ Istirahat
10 | 2023-10-03 12:30:02 | 2023-10-03 12:33:22 | 3 min 20 sec | management ¦ Setting Awal | Jalan normal
11 | 2023-10-03 12:34:26 | 2023-10-03 12:35:22 | 56 sec | management ¦ Setting Awal
12 | 2023-10-03 12:38:27 | 2023-10-03 12:38:31 | 4 sec | management ¦ System Error
13 | 2023-10-03 12:38:37 | 2023-10-03 12:38:41 | 4 sec | management ¦ System Error
14 | 2023-10-03 12:38:47 | 2023-10-03 12:38:51 | 4 sec | management ¦ System Error
15 | 2023-10-03 12:39:27 | 2023-10-03 12:39:31 | 4 sec | management ¦ System Error
16 | 2023-10-03 12:40:18 | 2023-10-03 12:40:22 | 4 sec | management ¦ System Error
17 | 2023-10-03 12:53:34 | 2023-10-03 12:53:38 | 4 sec | management ¦ System Error
18 | 2023-10-03 12:53:44 | 2023-10-03 12:53:48 | 4 sec | management ¦ System Error
19 | 2023-10-03 13:00:58 | 2023-10-03 13:01:04 | 6 sec | management ¦ System Error
20 | 2023-10-03 13:10:59 | 2023-10-03 13:11:05 | 6 sec | management ¦ System Error
21 | 2023-10-03 13:16:11 | 2023-10-03 13:16:15 | 4 sec | management ¦ System Error
22 | 2023-10-03 13:17:09 | 2023-10-03 13:17:15 | 6 sec | management ¦ System Error
23 | 2023-10-03 13:17:59 | 2023-10-03 13:18:05 | 6 sec | management ¦ System Error
24 | 2023-10-03 13:24:45 | 2023-10-03 13:24:49 | 4 sec | management ¦ System Error
25 | 2023-10-03 13:24:55 | 2023-10-03 13:24:59 | 4 sec | management ¦ System Error